## Intro
Zein films experimental data
Last updated: | 2019-08-05
Last updated by: | F Pretorius
Description of file:
Zein is a protein biopolymer powder obtained from maize. Films can be formed by solvent-casting with acetic acid or ethanol. The material properties of zein films are tested here.
Permeability:
Three films (A1 to A3) were wedged between the lid of a small glass jar and 30 g of an essential oil at 50 °C. The cummulative mass loss of the jars were reported over 16 days.
The control jar had no film.
t_cum | h
Control | g
A1–A3 | g
FTIR:
An FTIR scan was made of films A4 (0 % clay) and A5 (10 % clay) with a PerkinElmer Spectrum 100 FT-IR Spectrometer.
Wavelength | cm-1
A4/A5 | –
Films:
For tensile strength tests, 3–6 strips were cut from each films, their dimensions measured and the tensile strength (maximum on the stress-strain curve) reported.
The films are labelled B1–B4 and C1–C12. Films that stuck together or had other abnormalities are given a width of 0.
Dimensions | mm
Tsdata | MPa
TS:
The digital output from the EZ-L Texture analyser (Shimadzu, Japan) is given. As the strips were pulled apart, the force and discplacement was recorded.
(Time) | s
Force | N
Stroke | mm

## Permeability
t_cum | Control | A1 | A2 | A3
0 | 0 | 0 | 0 | 0
42.25 | 0.613 | 0.029 | 0.037 | 0.05
66.25 | 1.007 | 0.036 | 0.042 | 0.06
93 | 1.407 | 0.027 | 0.044 | 0.059
115 | 1.805 | 0.033 | 0.047 | 0.064
138.75 | 2.144 | 0.041 | 0.05 | 0.07
161.5 | 2.552 | 0.034 | 0.044 | 0.067
187.25 | 2.978 | 0.042 | 0.053 | 0.077
210.75 | 3.411 | 0.05 | 0.057 | 0.083
233.75 | 3.811 | 0.057 | 0.059 | 0.085
259 | 4.212 | 0.06 | 0.06 | 0.085
281 | 4.558 | 0.066 | 0.067 | 0.088
305 | 4.986 | 0.067 | 0.066 | 0.09
329 | 5.41 | 0.073 | 0.067 | 0.091
354.75 | 5.85 | 0.077 | 0.069 | 0.091
379.25 | 6.218 | 0.08 | 0.07 | 0.092

## FTIR
Wavelength | A4 | A5
4000 | 0.0035 | 0.0036
3999 | 0.0034 | 0.0036
3998 | 0.0034 | 0.0036
3997 | 0.0034 | 0.0035
3996 | 0.0033 | 0.0035
3995 | 0.0033 | 0.0034
3994 | 0.0032 | 0.0033
3993 | 0.0032 | 0.0033
3992 | 0.0031 | 0.0033
3991 | 0.0031 | 0.0033
3990 | 0.003 | 0.0033
3989 | 0.0031 | 0.0034
3988 | 0.0031 | 0.0034
3987 | 0.0033 | 0.0035
3986 | 0.0033 | 0.0035
3985 | 0.0034 | 0.0034
3984 | 0.0034 | 0.0034
3983 | 0.0034 | 0.0033
3982 | 0.0034 | 0.0033
3981 | 0.0034 | 0.0034
3980 | 0.0033 | 0.0035
3979 | 0.0034 | 0.0036
3978 | 0.0034 | 0.0036
3977 | 0.0034 | 0.0036
3976 | 0.0035 | 0.0036
3975 | 0.0034 | 0.0036
3974 | 0.0033 | 0.0035
3973 | 0.0032 | 0.0035
3972 | 0.0032 | 0.0035
3971 | 0.0032 | 0.0036
3970 | 0.0032 | 0.0036
3969 | 0.0033 | 0.0036
3968 | 0.0033 | 0.0035
3967 | 0.0033 | 0.0034
3966 | 0.0032 | 0.0034
3965 | 0.0032 | 0.0034
3964 | 0.0032 | 0.0034
3963 | 0.0032 | 0.0035
3962 | 0.0032 | 0.0034
3961 | 0.0032 | 0.0034
3960 | 0.0032 | 0.0033
3959 | 0.0032 | 0.0033
3958 | 0.0032 | 0.0033
3957 | 0.0032 | 0.0034
3956 | 0.0032 | 0.0034
3955 | 0.0031 | 0.0034
3954 | 0.0032 | 0.0034
3953 | 0.0032 | 0.0034
3952 | 0.0034 | 0.0035
3951 | 0.0034 | 0.0036
3950 | 0.0034 | 0.0037
3949 | 0.0034 | 0.0037
3948 | 0.0033 | 0.0038
3947 | 0.0034 | 0.0038
3946 | 0.0034 | 0.0038
3945 | 0.0034 | 0.0038
3944 | 0.0034 | 0.0038
3943 | 0.0033 | 0.0037
3942 | 0.0033 | 0.0037
3941 | 0.0034 | 0.0036
3940 | 0.0034 | 0.0037
3939 | 0.0034 | 0.0037
3938 | 0.0033 | 0.0038
3937 | 0.0032 | 0.0038
3936 | 0.0032 | 0.0037
3935 | 0.0032 | 0.0037
3934 | 0.0031 | 0.0036
3933 | 0.0031 | 0.0036
3932 | 0.0032 | 0.0037
3931 | 0.0033 | 0.0037
3930 | 0.0035 | 0.0037
3929 | 0.0036 | 0.0037
3928 | 0.0036 | 0.0038
3927 | 0.0035 | 0.0038
3926 | 0.0036 | 0.0037
3925 | 0.0036 | 0.0036
3924 | 0.0036 | 0.0035
3923 | 0.0036 | 0.0034
3922 | 0.0036 | 0.0034
3921 | 0.0036 | 0.0034
3920 | 0.0036 | 0.0035
3919 | 0.0035 | 0.0037
3918 | 0.0035 | 0.0037
3917 | 0.0035 | 0.0037
3916 | 0.0035 | 0.0036
3915 | 0.0034 | 0.0035
3914 | 0.0034 | 0.0034
3913 | 0.0033 | 0.0034
3912 | 0.0032 | 0.0034
3911 | 0.0032 | 0.0035
3910 | 0.0032 | 0.0035
3909 | 0.0032 | 0.0036
3908 | 0.0032 | 0.0037
3907 | 0.0032 | 0.0039
3906 | 0.0031 | 0.004
3905 | 0.0031 | 0.0041
3904 | 0.0031 | 0.0041
3903 | 0.0032 | 0.0042
3902 | 0.0035 | 0.0043
3901 | 0.0037 | 0.0044
3900 | 0.0038 | 0.0043
3899 | 0.0037 | 0.0041
3898 | 0.0035 | 0.0037
3897 | 0.0033 | 0.0034
3896 | 0.0031 | 0.0032
3895 | 0.003 | 0.0031
3894 | 0.0029 | 0.003
3893 | 0.0028 | 0.0029
3892 | 0.0027 | 0.003
3891 | 0.0027 | 0.0031
3890 | 0.0029 | 0.0033
3889 | 0.0031 | 0.0034
3888 | 0.0032 | 0.0035
3887 | 0.0031 | 0.0035
3886 | 0.0031 | 0.0035
3885 | 0.003 | 0.0035
3884 | 0.0031 | 0.0035
3883 | 0.0031 | 0.0035
3882 | 0.0031 | 0.0035
3881 | 0.0031 | 0.0034
3880 | 0.003 | 0.0033
3879 | 0.0029 | 0.0033
3878 | 0.0029 | 0.0033
3877 | 0.003 | 0.0033
3876 | 0.003 | 0.0034
3875 | 0.003 | 0.0034
3874 | 0.0029 | 0.0034
3873 | 0.0028 | 0.0033
3872 | 0.0028 | 0.0033
3871 | 0.0029 | 0.0032
3870 | 0.003 | 0.0033
3869 | 0.0032 | 0.0035
3868 | 0.0033 | 0.0036
3867 | 0.0033 | 0.0036
3866 | 0.0033 | 0.0036
3865 | 0.0031 | 0.0034
3864 | 0.0029 | 0.0033
3863 | 0.0027 | 0.0032
3862 | 0.0026 | 0.0032
3861 | 0.0025 | 0.0031
3860 | 0.0024 | 0.003
3859 | 0.0025 | 0.0028
3858 | 0.0026 | 0.0029
3857 | 0.0027 | 0.0029
3856 | 0.0028 | 0.0029
3855 | 0.0028 | 0.003
3854 | 0.0027 | 0.0029
3853 | 0.0026 | 0.0036
3852 | 0.0027 | 0.0034
3851 | 0.0028 | 0.0031
3850 | 0.0028 | 0.003
3849 | 0.0028 | 0.0029
3848 | 0.0028 | 0.0029
3847 | 0.0028 | 0.003
3846 | 0.0029 | 0.003
3845 | 0.003 | 0.003
3844 | 0.0031 | 0.003
3843 | 0.0032 | 0.003
3842 | 0.0033 | 0.0032
3841 | 0.0034 | 0.0034
3840 | 0.0035 | 0.0035
3839 | 0.0035 | 0.0036
3838 | 0.0034 | 0.0035
3837 | 0.0032 | 0.0033
3836 | 0.0031 | 0.0031
3835 | 0.003 | 0.003
3834 | 0.0029 | 0.0029
3833 | 0.0028 | 0.0029
3832 | 0.0027 | 0.0029
3831 | 0.0027 | 0.0028
3830 | 0.0027 | 0.0028
3829 | 0.0028 | 0.0027
3828 | 0.0028 | 0.0028
3827 | 0.0029 | 0.0029
3826 | 0.0029 | 0.003
3825 | 0.0029 | 0.0031
3824 | 0.0028 | 0.0031
3823 | 0.0026 | 0.0029
3822 | 0.0025 | 0.0028
3821 | 0.0024 | 0.0027
3820 | 0.0025 | 0.0027
3819 | 0.0026 | 0.0027
3818 | 0.0027 | 0.0027
3817 | 0.0028 | 0.0027
3816 | 0.0028 | 0.0027
3815 | 0.0028 | 0.0028
3814 | 0.0028 | 0.0029
3813 | 0.0028 | 0.0029
3812 | 0.0028 | 0.0029
3811 | 0.0027 | 0.003
3810 | 0.0028 | 0.003
3809 | 0.0028 | 0.0031
3808 | 0.0029 | 0.0032
3807 | 0.0029 | 0.0032
3806 | 0.003 | 0.0032
3805 | 0.0029 | 0.0032
3804 | 0.0029 | 0.003
3803 | 0.0027 | 0.0028
3802 | 0.0026 | 0.0025
3801 | 0.0025 | 0.0024
3800 | 0.0025 | 0.0024
3799 | 0.0026 | 0.0025
3798 | 0.0027 | 0.0026
3797 | 0.0028 | 0.0028
3796 | 0.0029 | 0.003
3795 | 0.0029 | 0.0031
3794 | 0.0028 | 0.0031
3793 | 0.0028 | 0.003
3792 | 0.0028 | 0.0029
3791 | 0.0028 | 0.0027
3790 | 0.0028 | 0.0026
3789 | 0.0028 | 0.0026
3788 | 0.0027 | 0.0027
3787 | 0.0026 | 0.0027
3786 | 0.0025 | 0.0028
3785 | 0.0025 | 0.0028
3784 | 0.0026 | 0.0029
3783 | 0.0028 | 0.0029
3782 | 0.0029 | 0.0029
3781 | 0.0029 | 0.0028
3780 | 0.0029 | 0.0028
3779 | 0.0029 | 0.0028
3778 | 0.0028 | 0.0029
3777 | 0.0028 | 0.0029
3776 | 0.0028 | 0.003
3775 | 0.0028 | 0.0031
3774 | 0.0028 | 0.0032
3773 | 0.0029 | 0.0032
3772 | 0.0029 | 0.0032
3771 | 0.0028 | 0.0031
3770 | 0.0028 | 0.003
3769 | 0.0028 | 0.0031
3768 | 0.0029 | 0.0031
3767 | 0.003 | 0.0031
3766 | 0.003 | 0.0031
3765 | 0.003 | 0.0031
3764 | 0.0029 | 0.0032
3763 | 0.0029 | 0.0032
3762 | 0.0029 | 0.0032
3761 | 0.0029 | 0.0032
3760 | 0.0029 | 0.0032
3759 | 0.0029 | 0.0032
3758 | 0.0029 | 0.0032
3757 | 0.0029 | 0.0032
3756 | 0.003 | 0.0031
3755 | 0.003 | 0.0031
3754 | 0.0031 | 0.0031
3753 | 0.0031 | 0.0032
3752 | 0.0032 | 0.0034
3751 | 0.0032 | 0.0036
3750 | 0.0032 | 0.0037
3749 | 0.0031 | 0.0037
3748 | 0.0031 | 0.0038
3747 | 0.0031 | 0.0038
3746 | 0.0031 | 0.0038
3745 | 0.003 | 0.0038
3744 | 0.0029 | 0.0037
3743 | 0.0029 | 0.0036
3742 | 0.0029 | 0.0035
3741 | 0.0029 | 0.0033
3740 | 0.0029 | 0.0033
3739 | 0.0029 | 0.0032
3738 | 0.0029 | 0.0031
3737 | 0.003 | 0.0031
3736 | 0.003 | 0.0032
3735 | 0.0031 | 0.0034
3734 | 0.0031 | 0.0035
3733 | 0.0032 | 0.0034
3732 | 0.0031 | 0.0033
3731 | 0.0031 | 0.0033
3730 | 0.0031 | 0.0034
3729 | 0.0032 | 0.0035
3728 | 0.0033 | 0.0037
3727 | 0.0034 | 0.0037
3726 | 0.0035 | 0.0037
3725 | 0.0036 | 0.0036
3724 | 0.0036 | 0.0034
3723 | 0.0035 | 0.0033
3722 | 0.0034 | 0.0033
3721 | 0.0034 | 0.0033
3720 | 0.0033 | 0.0034
3719 | 0.0034 | 0.0035
3718 | 0.0034 | 0.0036
3717 | 0.0035 | 0.0037
3716 | 0.0036 | 0.0038
3715 | 0.0036 | 0.0039
3714 | 0.0035 | 0.004
3713 | 0.0034 | 0.004
3712 | 0.0033 | 0.004
3711 | 0.0033 | 0.004
3710 | 0.0033 | 0.004
3709 | 0.0033 | 0.0038
3708 | 0.0033 | 0.0037
3707 | 0.0033 | 0.0037
3706 | 0.0034 | 0.0038
3705 | 0.0036 | 0.004
3704 | 0.0038 | 0.0042
3703 | 0.0039 | 0.0042
3702 | 0.0039 | 0.0042
3701 | 0.0039 | 0.0041
3700 | 0.004 | 0.004
3699 | 0.0041 | 0.0041
3698 | 0.0042 | 0.0042
3697 | 0.0044 | 0.0043
3696 | 0.0044 | 0.0044
3695 | 0.0044 | 0.0045
3694 | 0.0042 | 0.0045
3693 | 0.0041 | 0.0044
3692 | 0.0039 | 0.0042
3691 | 0.0039 | 0.0041
3690 | 0.004 | 0.0042
3689 | 0.0043 | 0.0044
3688 | 0.0045 | 0.0046
3687 | 0.0047 | 0.0048
3686 | 0.0049 | 0.0049
3685 | 0.005 | 0.0051
3684 | 0.005 | 0.0052
3683 | 0.0051 | 0.0054
3682 | 0.0051 | 0.0055
3681 | 0.0052 | 0.0057
3680 | 0.0054 | 0.0059
3679 | 0.0055 | 0.0062
3678 | 0.0057 | 0.0063
3677 | 0.0058 | 0.0063
3676 | 0.006 | 0.0064
3675 | 0.0062 | 0.0066
3674 | 0.0064 | 0.0068
3673 | 0.0065 | 0.007
3672 | 0.0066 | 0.007
3671 | 0.0067 | 0.0071
3670 | 0.0069 | 0.0073
3669 | 0.0072 | 0.0076
3668 | 0.0075 | 0.0078
3667 | 0.0077 | 0.008
3666 | 0.0079 | 0.0082
3665 | 0.008 | 0.0085
3664 | 0.0082 | 0.0087
3663 | 0.0083 | 0.0089
3662 | 0.0084 | 0.009
3661 | 0.0084 | 0.0092
3660 | 0.0085 | 0.0093
3659 | 0.0086 | 0.0094
3658 | 0.0087 | 0.0096
3657 | 0.009 | 0.0098
3656 | 0.0093 | 0.0101
3655 | 0.0096 | 0.0104
3654 | 0.0099 | 0.0108
3653 | 0.0102 | 0.0112
3652 | 0.0103 | 0.0116
3651 | 0.0104 | 0.0118
3650 | 0.0105 | 0.012
3649 | 0.0106 | 0.0122
3648 | 0.0109 | 0.0124
3647 | 0.0112 | 0.0126
3646 | 0.0115 | 0.0128
3645 | 0.0118 | 0.013
3644 | 0.0121 | 0.0131
3643 | 0.0123 | 0.0132
3642 | 0.0125 | 0.0133
3641 | 0.0127 | 0.0134
3640 | 0.0129 | 0.0135
3639 | 0.0131 | 0.0138
3638 | 0.0134 | 0.0141
3637 | 0.0136 | 0.0145
3636 | 0.0138 | 0.0149
3635 | 0.014 | 0.0152
3634 | 0.0142 | 0.0155
3633 | 0.0144 | 0.0157
3632 | 0.0147 | 0.0161
3631 | 0.015 | 0.0164
3630 | 0.0153 | 0.0167
3629 | 0.0156 | 0.0171
3628 | 0.0158 | 0.0174
3627 | 0.016 | 0.0175
3626 | 0.0162 | 0.0175
3625 | 0.0164 | 0.0176
3624 | 0.0166 | 0.0178
3623 | 0.0168 | 0.018
3622 | 0.017 | 0.0182
3621 | 0.0173 | 0.0184
3620 | 0.0176 | 0.0187
3619 | 0.0179 | 0.019
3618 | 0.0182 | 0.0193
3617 | 0.0185 | 0.0197
3616 | 0.0188 | 0.0201
3615 | 0.0191 | 0.0204
3614 | 0.0195 | 0.0208
3613 | 0.0199 | 0.0211
3612 | 0.0204 | 0.0214
3611 | 0.0208 | 0.0216
3610 | 0.0211 | 0.0219
3609 | 0.0214 | 0.0221
3608 | 0.0216 | 0.0223
3607 | 0.0219 | 0.0225
3606 | 0.0221 | 0.0227
3605 | 0.0223 | 0.0229
3604 | 0.0226 | 0.0231
3603 | 0.0228 | 0.0233
3602 | 0.0231 | 0.0235
3601 | 0.0233 | 0.0238
3600 | 0.0236 | 0.0241
3599 | 0.0238 | 0.0244
3598 | 0.024 | 0.0246
3597 | 0.0244 | 0.0249
3596 | 0.0247 | 0.0252
3595 | 0.0251 | 0.0256
3594 | 0.0254 | 0.026
3593 | 0.0257 | 0.0264
3592 | 0.026 | 0.0268
3591 | 0.0263 | 0.0272
3590 | 0.0267 | 0.0275
3589 | 0.027 | 0.0278
3588 | 0.0274 | 0.0281
3587 | 0.0278 | 0.0284
3586 | 0.0282 | 0.0287
3585 | 0.0285 | 0.0289
3584 | 0.0288 | 0.0291
3583 | 0.029 | 0.0294
3582 | 0.0293 | 0.0297
3581 | 0.0296 | 0.03
3580 | 0.0299 | 0.0303
3579 | 0.0303 | 0.0306
3578 | 0.0306 | 0.0309
3577 | 0.031 | 0.0313
3576 | 0.0313 | 0.0317
3575 | 0.0317 | 0.032
3574 | 0.032 | 0.0323
3573 | 0.0324 | 0.0326
3572 | 0.0328 | 0.033
3571 | 0.0332 | 0.0335
3570 | 0.0336 | 0.0339
3569 | 0.0339 | 0.0342
3568 | 0.0342 | 0.0344
3567 | 0.0346 | 0.0347
3566 | 0.035 | 0.0349
3565 | 0.0353 | 0.0351
3564 | 0.0356 | 0.0354
3563 | 0.036 | 0.0357
3562 | 0.0364 | 0.0361
3561 | 0.0368 | 0.0365
3560 | 0.0372 | 0.037
3559 | 0.0375 | 0.0374
3558 | 0.0378 | 0.0378
3557 | 0.0382 | 0.0381
3556 | 0.0386 | 0.0385
3555 | 0.039 | 0.0388
3554 | 0.0393 | 0.0391
3553 | 0.0397 | 0.0394
3552 | 0.04 | 0.0396
3551 | 0.0403 | 0.0399
3550 | 0.0405 | 0.0401
3549 | 0.0408 | 0.0404
3548 | 0.0411 | 0.0408
3547 | 0.0415 | 0.0412
3546 | 0.0419 | 0.0416
3545 | 0.0423 | 0.042
3544 | 0.0427 | 0.0423
3543 | 0.0431 | 0.0425
3542 | 0.0434 | 0.0428
3541 | 0.0439 | 0.043
3540 | 0.0443 | 0.0432
3539 | 0.0446 | 0.0435
3538 | 0.0449 | 0.0439
3537 | 0.0452 | 0.0443
3536 | 0.0455 | 0.0447
3535 | 0.0458 | 0.0451
3534 | 0.0461 | 0.0456
3533 | 0.0463 | 0.0459
3532 | 0.0465 | 0.0462
3531 | 0.0468 | 0.0463
3530 | 0.0471 | 0.0465
3529 | 0.0476 | 0.0468
3528 | 0.0482 | 0.0472
3527 | 0.0487 | 0.0478
3526 | 0.0491 | 0.0482
3525 | 0.0494 | 0.0486
3524 | 0.0496 | 0.0489
3523 | 0.0498 | 0.0492
3522 | 0.0502 | 0.0495
3521 | 0.0506 | 0.0497
3520 | 0.051 | 0.0499
3519 | 0.0513 | 0.0501
3518 | 0.0516 | 0.0504
3517 | 0.052 | 0.0508
3516 | 0.0524 | 0.0512
3515 | 0.0529 | 0.0516
3514 | 0.0534 | 0.0519
3513 | 0.0536 | 0.0521
3512 | 0.0539 | 0.0524
3511 | 0.0541 | 0.0527
3510 | 0.0546 | 0.0531
3509 | 0.0551 | 0.0535
3508 | 0.0555 | 0.0539
3507 | 0.0559 | 0.0543
3506 | 0.0561 | 0.0547
3505 | 0.0563 | 0.0551
3504 | 0.0566 | 0.0555
3503 | 0.0569 | 0.0559
3502 | 0.0573 | 0.0562
3501 | 0.0577 | 0.0565
3500 | 0.0581 | 0.0568
3499 | 0.0585 | 0.0571
3498 | 0.0588 | 0.0576
3497 | 0.0592 | 0.0581
3496 | 0.0596 | 0.0587
3495 | 0.06 | 0.0592
3494 | 0.0604 | 0.0597
3493 | 0.0609 | 0.06
3492 | 0.0614 | 0.0603
3491 | 0.0618 | 0.0606
3490 | 0.0621 | 0.0608
3489 | 0.0623 | 0.061
3488 | 0.0625 | 0.0612
3487 | 0.0628 | 0.0616
3486 | 0.0632 | 0.062
3485 | 0.0636 | 0.0625
3484 | 0.0641 | 0.063
3483 | 0.0645 | 0.0636
3482 | 0.0649 | 0.064
3481 | 0.0653 | 0.0644
3480 | 0.0656 | 0.0648
3479 | 0.066 | 0.065
3478 | 0.0663 | 0.0653
3477 | 0.0667 | 0.0656
3476 | 0.067 | 0.066
3475 | 0.0674 | 0.0665
3474 | 0.0679 | 0.0669
3473 | 0.0683 | 0.0673
3472 | 0.0687 | 0.0677
3471 | 0.0692 | 0.068
3470 | 0.0696 | 0.0684
3469 | 0.0701 | 0.0688
3468 | 0.0705 | 0.0691
3467 | 0.0708 | 0.0695
3466 | 0.071 | 0.0698
3465 | 0.0711 | 0.0702
3464 | 0.0714 | 0.0705
3463 | 0.0717 | 0.0708
3462 | 0.0721 | 0.0711
3461 | 0.0726 | 0.0715
3460 | 0.0731 | 0.0719
3459 | 0.0735 | 0.0723
3458 | 0.0738 | 0.0727
3457 | 0.0742 | 0.073
3456 | 0.0745 | 0.0733
3455 | 0.0748 | 0.0735
3454 | 0.0751 | 0.0738
3453 | 0.0754 | 0.0741
3452 | 0.0757 | 0.0743
3451 | 0.0759 | 0.0746
3450 | 0.0762 | 0.0749
3449 | 0.0765 | 0.0752
3448 | 0.0768 | 0.0757
3447 | 0.0772 | 0.0761
3446 | 0.0776 | 0.0766
3445 | 0.078 | 0.0769
3444 | 0.0785 | 0.0773
3443 | 0.0789 | 0.0776
3442 | 0.0792 | 0.0779
3441 | 0.0794 | 0.0782
3440 | 0.0796 | 0.0785
3439 | 0.0799 | 0.0787
3438 | 0.0801 | 0.0789
3437 | 0.0804 | 0.0792
3436 | 0.0807 | 0.0795
3435 | 0.0811 | 0.0798
3434 | 0.0815 | 0.0802
3433 | 0.0818 | 0.0806
3432 | 0.0822 | 0.081
3431 | 0.0824 | 0.0814
3430 | 0.0827 | 0.0818
3429 | 0.0829 | 0.082
3428 | 0.0832 | 0.0822
3427 | 0.0834 | 0.0824
3426 | 0.0837 | 0.0826
3425 | 0.084 | 0.0828
3424 | 0.0843 | 0.083
3423 | 0.0846 | 0.0833
3422 | 0.085 | 0.0837
3421 | 0.0854 | 0.0841
3420 | 0.0858 | 0.0846
3419 | 0.0862 | 0.085
3418 | 0.0865 | 0.0853
3417 | 0.0866 | 0.0854
3416 | 0.0868 | 0.0855
3415 | 0.0869 | 0.0857
3414 | 0.0872 | 0.086
3413 | 0.0875 | 0.0864
3412 | 0.0879 | 0.0867
3411 | 0.0883 | 0.087
3410 | 0.0886 | 0.0873
3409 | 0.0889 | 0.0876
3408 | 0.0891 | 0.0878
3407 | 0.0894 | 0.088
3406 | 0.0897 | 0.0882
3405 | 0.09 | 0.0885
3404 | 0.0904 | 0.0888
3403 | 0.0908 | 0.0891
3402 | 0.0911 | 0.0895
3401 | 0.0914 | 0.0899
3400 | 0.0916 | 0.0901
3399 | 0.092 | 0.0904
3398 | 0.0924 | 0.0906
3397 | 0.0928 | 0.0909
3396 | 0.0933 | 0.0914
3395 | 0.0938 | 0.092
3394 | 0.0942 | 0.0925
3393 | 0.0944 | 0.093
3392 | 0.0947 | 0.0934
3391 | 0.0949 | 0.0938
3390 | 0.0952 | 0.0942
3389 | 0.0955 | 0.0946
3388 | 0.0959 | 0.0949
3387 | 0.0964 | 0.0953
3386 | 0.097 | 0.0957
3385 | 0.0976 | 0.0962
3384 | 0.0981 | 0.0968
3383 | 0.0986 | 0.0974
3382 | 0.0991 | 0.0979
3381 | 0.0996 | 0.0985
3380 | 0.1001 | 0.0992
3379 | 0.1006 | 0.1
3378 | 0.1013 | 0.1008
3377 | 0.1019 | 0.1016
3376 | 0.1027 | 0.1022
3375 | 0.1034 | 0.1027
3374 | 0.1042 | 0.1033
3373 | 0.1048 | 0.1039
3372 | 0.1054 | 0.1046
3371 | 0.106 | 0.1054
3370 | 0.1066 | 0.1062
3369 | 0.1072 | 0.107
3368 | 0.1079 | 0.1078
3367 | 0.1086 | 0.1086
3366 | 0.1094 | 0.1095
3365 | 0.1102 | 0.1103
3364 | 0.1111 | 0.1111
3363 | 0.1118 | 0.1119
3362 | 0.1124 | 0.1126
3361 | 0.113 | 0.1134
3360 | 0.1137 | 0.1141
3359 | 0.1144 | 0.1149
3358 | 0.1151 | 0.1157
3357 | 0.1159 | 0.1166
3356 | 0.1167 | 0.1176
3355 | 0.1174 | 0.1185
3354 | 0.1181 | 0.1194
3353 | 0.1189 | 0.1202
3352 | 0.1198 | 0.1211
3351 | 0.1207 | 0.1219
3350 | 0.1216 | 0.1226
3349 | 0.1225 | 0.1233
3348 | 0.1232 | 0.124
3347 | 0.1239 | 0.1247
3346 | 0.1245 | 0.1254
3345 | 0.1251 | 0.1261
3344 | 0.1258 | 0.127
3343 | 0.1267 | 0.1279
3342 | 0.1275 | 0.1288
3341 | 0.1284 | 0.1298
3340 | 0.1292 | 0.1307
3339 | 0.1299 | 0.1315
3338 | 0.1307 | 0.1323
3337 | 0.1314 | 0.1332
3336 | 0.1322 | 0.134
3335 | 0.1329 | 0.1348
3334 | 0.1337 | 0.1356
3333 | 0.1344 | 0.1364
3332 | 0.1352 | 0.1373
3331 | 0.1361 | 0.1382
3330 | 0.1369 | 0.1392
3329 | 0.1378 | 0.1401
3328 | 0.1387 | 0.141
3327 | 0.1396 | 0.1419
3326 | 0.1405 | 0.1427
3325 | 0.1414 | 0.1437
3324 | 0.1423 | 0.1448
3323 | 0.1432 | 0.1458
3322 | 0.1441 | 0.1469
3321 | 0.1451 | 0.1478
3320 | 0.1461 | 0.1486
3319 | 0.147 | 0.1495
3318 | 0.1478 | 0.1503
3317 | 0.1484 | 0.1513
3316 | 0.1491 | 0.1522
3315 | 0.1498 | 0.153
3314 | 0.1505 | 0.1538
3313 | 0.1512 | 0.1545
3312 | 0.1519 | 0.1553
3311 | 0.1525 | 0.1561
3310 | 0.1532 | 0.1569
3309 | 0.1539 | 0.1577
3308 | 0.1546 | 0.1585
3307 | 0.1554 | 0.1592
3306 | 0.1561 | 0.1598
3305 | 0.1569 | 0.1605
3304 | 0.1576 | 0.1612
3303 | 0.1581 | 0.1619
3302 | 0.1586 | 0.1626
3301 | 0.1591 | 0.1632
3300 | 0.1597 | 0.1637
3299 | 0.1603 | 0.1641
3298 | 0.1608 | 0.1645
3297 | 0.1612 | 0.1647
3296 | 0.1614 | 0.1649
3295 | 0.1614 | 0.1649
3294 | 0.1615 | 0.1649
3293 | 0.1616 | 0.1649
3292 | 0.1618 | 0.1651
3291 | 0.1619 | 0.1652
3290 | 0.162 | 0.1653
3289 | 0.1619 | 0.1653
3288 | 0.1618 | 0.1652
3287 | 0.1617 | 0.1651
3286 | 0.1615 | 0.1649
3285 | 0.1614 | 0.1647
3284 | 0.1612 | 0.1643
3283 | 0.1608 | 0.1638
3282 | 0.1603 | 0.1633
3281 | 0.1597 | 0.1626
3280 | 0.159 | 0.1619
3279 | 0.1583 | 0.1611
3278 | 0.1575 | 0.1602
3277 | 0.1568 | 0.1593
3276 | 0.1561 | 0.1583
3275 | 0.1555 | 0.1573
3274 | 0.1548 | 0.1563
3273 | 0.154 | 0.1553
3272 | 0.1532 | 0.1542
3271 | 0.1523 | 0.1532
3270 | 0.1513 | 0.1522
3269 | 0.1503 | 0.1513
3268 | 0.1493 | 0.1502
3267 | 0.1482 | 0.149
3266 | 0.1471 | 0.1477
3265 | 0.1459 | 0.1465
3264 | 0.1449 | 0.1453
3263 | 0.1438 | 0.1442
3262 | 0.1428 | 0.1431
3261 | 0.1417 | 0.142
3260 | 0.1406 | 0.1407
3259 | 0.1395 | 0.1394
3258 | 0.1383 | 0.1381
3257 | 0.1371 | 0.1368
3256 | 0.136 | 0.1356
3255 | 0.135 | 0.1344
3254 | 0.1341 | 0.1332
3253 | 0.1331 | 0.1321
3252 | 0.1321 | 0.1311
3251 | 0.1311 | 0.13
3250 | 0.1299 | 0.129
3249 | 0.1288 | 0.128
3248 | 0.1278 | 0.127
3247 | 0.1269 | 0.126
3246 | 0.126 | 0.1252
3245 | 0.1253 | 0.1244
3244 | 0.1246 | 0.1237
3243 | 0.1239 | 0.1229
3242 | 0.1232 | 0.1223
3241 | 0.1226 | 0.1217
3240 | 0.1218 | 0.1211
3239 | 0.121 | 0.1205
3238 | 0.1203 | 0.1199
3237 | 0.1196 | 0.1192
3236 | 0.119 | 0.1184
3235 | 0.1185 | 0.1177
3234 | 0.118 | 0.1171
3233 | 0.1176 | 0.1166
3232 | 0.1171 | 0.1162
3231 | 0.1167 | 0.1159
3230 | 0.1164 | 0.1157
3229 | 0.1161 | 0.1155
3228 | 0.116 | 0.1152
3227 | 0.1158 | 0.1149
3226 | 0.1155 | 0.1146
3225 | 0.115 | 0.1143
3224 | 0.1146 | 0.1139
3223 | 0.1142 | 0.1135
3222 | 0.1139 | 0.1132
3221 | 0.1137 | 0.1129
3220 | 0.1135 | 0.1127
3219 | 0.1132 | 0.1126
3218 | 0.1129 | 0.1124
3217 | 0.1127 | 0.1122
3216 | 0.1126 | 0.1121
3215 | 0.1125 | 0.1119
3214 | 0.1123 | 0.1117
3213 | 0.1122 | 0.1116
3212 | 0.112 | 0.1114
3211 | 0.1117 | 0.1113
3210 | 0.1114 | 0.1111
3209 | 0.1111 | 0.1108
3208 | 0.1107 | 0.1105
3207 | 0.1103 | 0.1101
3206 | 0.11 | 0.1098
3205 | 0.1097 | 0.1094
3204 | 0.1094 | 0.1091
3203 | 0.1091 | 0.1087
3202 | 0.1088 | 0.1084
3201 | 0.1085 | 0.1081
3200 | 0.1082 | 0.1079
3199 | 0.1079 | 0.1075
3198 | 0.1076 | 0.1071
3197 | 0.1072 | 0.1065
3196 | 0.1067 | 0.106
3195 | 0.1062 | 0.1055
3194 | 0.1056 | 0.1052
3193 | 0.1051 | 0.1048
3192 | 0.1045 | 0.1043
3191 | 0.1039 | 0.1037
3190 | 0.1033 | 0.103
3189 | 0.1027 | 0.1023
3188 | 0.102 | 0.1016
3187 | 0.1014 | 0.1011
3186 | 0.1008 | 0.1007
3185 | 0.1003 | 0.1003
3184 | 0.0997 | 0.0998
3183 | 0.0991 | 0.0992
3182 | 0.0984 | 0.0986
3181 | 0.0977 | 0.0978
3180 | 0.0969 | 0.097
3179 | 0.096 | 0.0962
3178 | 0.0952 | 0.0955
3177 | 0.0945 | 0.095
3176 | 0.0938 | 0.0945
3175 | 0.0931 | 0.0939
3174 | 0.0923 | 0.0933
3173 | 0.0915 | 0.0926
3172 | 0.0908 | 0.0918
3171 | 0.0902 | 0.0909
3170 | 0.0895 | 0.0901
3169 | 0.0889 | 0.0895
3168 | 0.0882 | 0.0889
3167 | 0.0875 | 0.0884
3166 | 0.0868 | 0.0878
3165 | 0.0861 | 0.0872
3164 | 0.0854 | 0.0866
3163 | 0.0848 | 0.086
3162 | 0.0842 | 0.0855
3161 | 0.0838 | 0.085
3160 | 0.0833 | 0.0844
3159 | 0.0826 | 0.0838
3158 | 0.0818 | 0.083
3157 | 0.081 | 0.0823
3156 | 0.0801 | 0.0817
3155 | 0.0794 | 0.081
3154 | 0.0787 | 0.0805
3153 | 0.0781 | 0.08
3152 | 0.0775 | 0.0796
3151 | 0.0769 | 0.0792
3150 | 0.0763 | 0.0788
3149 | 0.0757 | 0.0783
3148 | 0.0751 | 0.0778
3147 | 0.0745 | 0.0772
3146 | 0.0739 | 0.0767
3145 | 0.0733 | 0.0762
3144 | 0.0728 | 0.0756
3143 | 0.0722 | 0.0751
3142 | 0.0716 | 0.0746
3141 | 0.0711 | 0.0742
3140 | 0.0706 | 0.0738
3139 | 0.0701 | 0.0735
3138 | 0.0697 | 0.0732
3137 | 0.0693 | 0.0729
3136 | 0.0689 | 0.0725
3135 | 0.0685 | 0.0721
3134 | 0.0681 | 0.0717
3133 | 0.0676 | 0.0712
3132 | 0.0672 | 0.0708
3131 | 0.0668 | 0.0704
3130 | 0.0665 | 0.0702
3129 | 0.0663 | 0.07
3128 | 0.066 | 0.0697
3127 | 0.0656 | 0.0694
3126 | 0.0651 | 0.069
3125 | 0.0645 | 0.0685
3124 | 0.0639 | 0.0682
3123 | 0.0634 | 0.0679
3122 | 0.0632 | 0.0677
3121 | 0.0631 | 0.0675
3120 | 0.0629 | 0.0672
3119 | 0.0627 | 0.0669
3118 | 0.0625 | 0.0667
3117 | 0.0622 | 0.0665
3116 | 0.0619 | 0.0664
3115 | 0.0617 | 0.0662
3114 | 0.0616 | 0.0661
3113 | 0.0615 | 0.066
3112 | 0.0615 | 0.066
3111 | 0.0615 | 0.066
3110 | 0.0614 | 0.0661
3109 | 0.0613 | 0.0661
3108 | 0.0611 | 0.0661
3107 | 0.061 | 0.0661
3106 | 0.0609 | 0.0661
3105 | 0.0608 | 0.0661
3104 | 0.0608 | 0.0661
3103 | 0.0608 | 0.0661
3102 | 0.0607 | 0.066
3101 | 0.0607 | 0.0659
3100 | 0.0606 | 0.0659
3099 | 0.0606 | 0.066
3098 | 0.0606 | 0.0661
3097 | 0.0608 | 0.0664
3096 | 0.061 | 0.0667
3095 | 0.0612 | 0.0668
3094 | 0.0613 | 0.0669
3093 | 0.0614 | 0.0669
3092 | 0.0615 | 0.0671
3091 | 0.0616 | 0.0673
3090 | 0.0617 | 0.0675
3089 | 0.0618 | 0.0678
3088 | 0.0619 | 0.0681
3087 | 0.0621 | 0.0683
3086 | 0.0622 | 0.0684
3085 | 0.0622 | 0.0684
3084 | 0.0623 | 0.0685
3083 | 0.0623 | 0.0686
3082 | 0.0624 | 0.0687
3081 | 0.0626 | 0.0689
3080 | 0.0628 | 0.069
3079 | 0.063 | 0.0692
3078 | 0.0631 | 0.0693
3077 | 0.0632 | 0.0695
3076 | 0.0632 | 0.0697
3075 | 0.0633 | 0.0698
3074 | 0.0634 | 0.0699
3073 | 0.0636 | 0.0699
3072 | 0.0639 | 0.07
3071 | 0.0641 | 0.07
3070 | 0.0642 | 0.0701
3069 | 0.0642 | 0.0702
3068 | 0.0642 | 0.0702
3067 | 0.0642 | 0.0703
3066 | 0.0642 | 0.0704
3065 | 0.0643 | 0.0705
3064 | 0.0645 | 0.0707
3063 | 0.0645 | 0.0708
3062 | 0.0645 | 0.0709
3061 | 0.0646 | 0.0709
3060 | 0.0645 | 0.0709
3059 | 0.0645 | 0.0708
3058 | 0.0643 | 0.0706
3057 | 0.064 | 0.0704
3056 | 0.0637 | 0.0702
3055 | 0.0634 | 0.07
3054 | 0.0632 | 0.0697
3053 | 0.063 | 0.0695
3052 | 0.0628 | 0.0693
3051 | 0.0625 | 0.0691
3050 | 0.0622 | 0.069
3049 | 0.062 | 0.0689
3048 | 0.0618 | 0.0688
3047 | 0.0616 | 0.0686
3046 | 0.0613 | 0.0683
3045 | 0.061 | 0.0681
3044 | 0.0607 | 0.0679
3043 | 0.0604 | 0.0677
3042 | 0.0601 | 0.0675
3041 | 0.0599 | 0.0673
3040 | 0.0598 | 0.0671
3039 | 0.0597 | 0.0671
3038 | 0.0596 | 0.067
3037 | 0.0595 | 0.0669
3036 | 0.0594 | 0.0667
3035 | 0.0592 | 0.0665
3034 | 0.059 | 0.0663
3033 | 0.0588 | 0.0661
3032 | 0.0587 | 0.0659
3031 | 0.0585 | 0.0657
3030 | 0.0583 | 0.0654
3029 | 0.058 | 0.0652
3028 | 0.0576 | 0.0649
3027 | 0.0572 | 0.0646
3026 | 0.0567 | 0.0643
3025 | 0.0563 | 0.064
3024 | 0.056 | 0.0637
3023 | 0.0556 | 0.0634
3022 | 0.0553 | 0.0632
3021 | 0.055 | 0.063
3020 | 0.0547 | 0.0627
3019 | 0.0545 | 0.0624
3018 | 0.0543 | 0.0621
3017 | 0.0542 | 0.0618
3016 | 0.054 | 0.0616
3015 | 0.0538 | 0.0613
3014 | 0.0537 | 0.0611
3013 | 0.0536 | 0.0609
3012 | 0.0535 | 0.0608
3011 | 0.0534 | 0.0607
3010 | 0.0534 | 0.0607
3009 | 0.0534 | 0.0606
3008 | 0.0533 | 0.0605
3007 | 0.0531 | 0.0603
3006 | 0.053 | 0.0602
3005 | 0.0529 | 0.0602
3004 | 0.0529 | 0.0603
3003 | 0.053 | 0.0605
3002 | 0.053 | 0.0606
3001 | 0.0532 | 0.0607
3000 | 0.0533 | 0.0608
2999 | 0.0535 | 0.0609
2998 | 0.0537 | 0.061
2997 | 0.0539 | 0.0613
2996 | 0.0542 | 0.0616
2995 | 0.0545 | 0.0621
2994 | 0.0549 | 0.0626
2993 | 0.0554 | 0.0632
2992 | 0.056 | 0.0639
2991 | 0.0567 | 0.0645
2990 | 0.0575 | 0.0652
2989 | 0.0584 | 0.0658
2988 | 0.0593 | 0.0666
2987 | 0.0602 | 0.0674
2986 | 0.0611 | 0.0684
2985 | 0.0621 | 0.0694
2984 | 0.0631 | 0.0703
2983 | 0.0641 | 0.0712
2982 | 0.0652 | 0.0721
2981 | 0.0663 | 0.0731
2980 | 0.0674 | 0.0741
2979 | 0.0686 | 0.0752
2978 | 0.0699 | 0.0764
2977 | 0.0712 | 0.0776
2976 | 0.0726 | 0.0789
2975 | 0.0741 | 0.0802
2974 | 0.0756 | 0.0815
2973 | 0.0771 | 0.0828
2972 | 0.0787 | 0.0842
2971 | 0.0803 | 0.0857
2970 | 0.0819 | 0.0873
2969 | 0.0836 | 0.0888
2968 | 0.0854 | 0.0904
2967 | 0.0871 | 0.0919
2966 | 0.0888 | 0.0933
2965 | 0.0905 | 0.0946
2964 | 0.092 | 0.0958
2963 | 0.0934 | 0.0969
2962 | 0.0946 | 0.0978
2961 | 0.0956 | 0.0985
2960 | 0.0962 | 0.0988
2959 | 0.0966 | 0.0988
2958 | 0.0967 | 0.0986
2957 | 0.0964 | 0.0982
2956 | 0.0959 | 0.0976
2955 | 0.0951 | 0.0966
2954 | 0.0941 | 0.0955
2953 | 0.0928 | 0.0942
2952 | 0.0915 | 0.0929
2951 | 0.0902 | 0.0917
2950 | 0.089 | 0.0905
2949 | 0.0879 | 0.0895
2948 | 0.0871 | 0.0887
2947 | 0.0866 | 0.088
2946 | 0.0864 | 0.0877
2945 | 0.0864 | 0.0876
2944 | 0.0867 | 0.0877
2943 | 0.0873 | 0.088
2942 | 0.0881 | 0.0885
2941 | 0.089 | 0.089
2940 | 0.0901 | 0.0895
2939 | 0.0912 | 0.09
2938 | 0.0923 | 0.0902
2937 | 0.0933 | 0.0904
2936 | 0.0941 | 0.0904
2935 | 0.0948 | 0.0903
2934 | 0.0955 | 0.0901
2933 | 0.0961 | 0.09
2932 | 0.0966 | 0.0898
2931 | 0.097 | 0.0895
2930 | 0.0973 | 0.0892
2929 | 0.0973 | 0.0888
2928 | 0.0972 | 0.0882
2927 | 0.0971 | 0.0876
2926 | 0.0967 | 0.0869
2925 | 0.0962 | 0.0862
2924 | 0.0955 | 0.0854
2923 | 0.0946 | 0.0846
2922 | 0.0935 | 0.0837
2921 | 0.0922 | 0.0829
2920 | 0.0908 | 0.0819
2919 | 0.0893 | 0.081
2918 | 0.0877 | 0.0801
2917 | 0.086 | 0.0793
2916 | 0.0843 | 0.0785
2915 | 0.0826 | 0.0776
2914 | 0.0809 | 0.0766
2913 | 0.0792 | 0.0755
2912 | 0.0776 | 0.0745
2911 | 0.0761 | 0.0734
2910 | 0.0747 | 0.0724
2909 | 0.0735 | 0.0715
2908 | 0.0723 | 0.0707
2907 | 0.0711 | 0.0699
2906 | 0.07 | 0.0693
2905 | 0.069 | 0.0686
2904 | 0.0681 | 0.0679
2903 | 0.0673 | 0.0673
2902 | 0.0664 | 0.0666
2901 | 0.0656 | 0.066
2900 | 0.0648 | 0.0655
2899 | 0.064 | 0.065
2898 | 0.0633 | 0.0644
2897 | 0.0626 | 0.064
2896 | 0.062 | 0.0635
2895 | 0.0614 | 0.0632
2894 | 0.0609 | 0.0628
2893 | 0.0604 | 0.0624
2892 | 0.06 | 0.0621
2891 | 0.0596 | 0.0619
2890 | 0.0593 | 0.0619
2889 | 0.0591 | 0.062
2888 | 0.059 | 0.0621
2887 | 0.059 | 0.0621
2886 | 0.059 | 0.0623
2885 | 0.0593 | 0.0624
2884 | 0.0596 | 0.0627
2883 | 0.0601 | 0.0631
2882 | 0.0607 | 0.0636
2881 | 0.0612 | 0.0641
2880 | 0.0618 | 0.0647
2879 | 0.0624 | 0.0653
2878 | 0.063 | 0.0659
2877 | 0.0637 | 0.0663
2876 | 0.0643 | 0.0667
2875 | 0.0648 | 0.0669
2874 | 0.065 | 0.0669
2873 | 0.0651 | 0.0668
2872 | 0.065 | 0.0664
2871 | 0.0645 | 0.0658
2870 | 0.0638 | 0.065
2869 | 0.0629 | 0.064
2868 | 0.0619 | 0.0628
2867 | 0.0609 | 0.0614
2866 | 0.0598 | 0.0601
2865 | 0.0588 | 0.0588
2864 | 0.0579 | 0.0577
2863 | 0.0572 | 0.0566
2862 | 0.0567 | 0.0558
2861 | 0.0565 | 0.055
2860 | 0.0565 | 0.0544
2859 | 0.0566 | 0.0538
2858 | 0.0567 | 0.0534
2857 | 0.0568 | 0.053
2856 | 0.0567 | 0.0525
2855 | 0.0564 | 0.0521
2854 | 0.056 | 0.0517
2853 | 0.0556 | 0.0513
2852 | 0.0549 | 0.0509
2851 | 0.0539 | 0.0504
2850 | 0.0526 | 0.0497
2849 | 0.0511 | 0.049
2848 | 0.0495 | 0.0483
2847 | 0.0479 | 0.0476
2846 | 0.0463 | 0.0469
2845 | 0.0448 | 0.0462
2844 | 0.0435 | 0.0455
2843 | 0.0424 | 0.0449
2842 | 0.0416 | 0.0444
2841 | 0.0409 | 0.044
2840 | 0.0403 | 0.0436
2839 | 0.0397 | 0.0432
2838 | 0.0391 | 0.043
2837 | 0.0386 | 0.0428
2836 | 0.0382 | 0.0426
2835 | 0.0378 | 0.0424
2834 | 0.0375 | 0.0422
2833 | 0.0371 | 0.042
2832 | 0.0368 | 0.0417
2831 | 0.0365 | 0.0415
2830 | 0.0363 | 0.0413
2829 | 0.0362 | 0.0412
2828 | 0.036 | 0.0411
2827 | 0.0359 | 0.041
2826 | 0.0358 | 0.041
2825 | 0.0356 | 0.0409
2824 | 0.0354 | 0.0407
2823 | 0.0352 | 0.0405
2822 | 0.035 | 0.0404
2821 | 0.0348 | 0.0402
2820 | 0.0347 | 0.0401
2819 | 0.0346 | 0.04
2818 | 0.0345 | 0.0399
2817 | 0.0343 | 0.0399
2816 | 0.0341 | 0.0398
2815 | 0.0339 | 0.0396
2814 | 0.0337 | 0.0394
2813 | 0.0336 | 0.0392
2812 | 0.0335 | 0.0389
2811 | 0.0333 | 0.0387
2810 | 0.0331 | 0.0385
2809 | 0.0329 | 0.0383
2808 | 0.0327 | 0.0382
2807 | 0.0325 | 0.0381
2806 | 0.0323 | 0.038
2805 | 0.0322 | 0.0379
2804 | 0.0321 | 0.0379
2803 | 0.032 | 0.0379
2802 | 0.0318 | 0.0378
2801 | 0.0317 | 0.0376
2800 | 0.0316 | 0.0374
2799 | 0.0315 | 0.0373
2798 | 0.0313 | 0.0371
2797 | 0.0312 | 0.0369
2796 | 0.031 | 0.0367
2795 | 0.0307 | 0.0364
2794 | 0.0305 | 0.0362
2793 | 0.0303 | 0.0361
2792 | 0.0301 | 0.036
2791 | 0.03 | 0.036
2790 | 0.0299 | 0.0359
2789 | 0.0298 | 0.0358
2788 | 0.0296 | 0.0356
2787 | 0.0294 | 0.0354
2786 | 0.0292 | 0.0352
2785 | 0.0292 | 0.0351
2784 | 0.0292 | 0.0351
2783 | 0.0291 | 0.035
2782 | 0.029 | 0.0349
2781 | 0.0288 | 0.0346
2780 | 0.0286 | 0.0344
2779 | 0.0285 | 0.0343
2778 | 0.0284 | 0.0341
2777 | 0.0283 | 0.034
2776 | 0.0282 | 0.0339
2775 | 0.028 | 0.0337
2774 | 0.0278 | 0.0336
2773 | 0.0276 | 0.0335
2772 | 0.0274 | 0.0334
2771 | 0.0273 | 0.0333
2770 | 0.0272 | 0.0331
2769 | 0.0271 | 0.0329
2768 | 0.0269 | 0.0328
2767 | 0.0268 | 0.0327
2766 | 0.0268 | 0.0326
2765 | 0.0267 | 0.0325
2764 | 0.0266 | 0.0324
2763 | 0.0265 | 0.0324
2762 | 0.0264 | 0.0323
2761 | 0.0264 | 0.0322
2760 | 0.0263 | 0.0321
2759 | 0.0262 | 0.032
2758 | 0.026 | 0.0318
2757 | 0.0259 | 0.0316
2756 | 0.0258 | 0.0315
2755 | 0.0257 | 0.0314
2754 | 0.0256 | 0.0314
2753 | 0.0255 | 0.0313
2752 | 0.0253 | 0.0312
2751 | 0.0252 | 0.0311
2750 | 0.0252 | 0.031
2749 | 0.0252 | 0.031
2748 | 0.0252 | 0.031
2747 | 0.0251 | 0.031
2746 | 0.0251 | 0.031
2745 | 0.025 | 0.0309
2744 | 0.0249 | 0.0308
2743 | 0.0248 | 0.0306
2742 | 0.0246 | 0.0305
2741 | 0.0245 | 0.0304
2740 | 0.0245 | 0.0303
2739 | 0.0244 | 0.0302
2738 | 0.0243 | 0.03
2737 | 0.0242 | 0.0299
2736 | 0.0242 | 0.0298
2735 | 0.0242 | 0.0298
2734 | 0.0241 | 0.0297
2733 | 0.0239 | 0.0295
2732 | 0.0237 | 0.0294
2731 | 0.0236 | 0.0293
2730 | 0.0235 | 0.0291
2729 | 0.0235 | 0.0291
2728 | 0.0234 | 0.029
2727 | 0.0234 | 0.0289
2726 | 0.0233 | 0.0289
2725 | 0.0233 | 0.0288
2724 | 0.0232 | 0.0286
2723 | 0.023 | 0.0284
2722 | 0.0229 | 0.0282
2721 | 0.0227 | 0.028
2720 | 0.0226 | 0.0279
2719 | 0.0225 | 0.0278
2718 | 0.0224 | 0.0278
2717 | 0.0222 | 0.0277
2716 | 0.0221 | 0.0276
2715 | 0.022 | 0.0275
2714 | 0.0219 | 0.0274
2713 | 0.0219 | 0.0273
2712 | 0.0218 | 0.0272
2711 | 0.0218 | 0.0272
2710 | 0.0218 | 0.0271
2709 | 0.0217 | 0.027
2708 | 0.0217 | 0.0269
2707 | 0.0216 | 0.0269
2706 | 0.0215 | 0.0269
2705 | 0.0214 | 0.0268
2704 | 0.0214 | 0.0268
2703 | 0.0213 | 0.0267
2702 | 0.0213 | 0.0267
2701 | 0.0214 | 0.0267
2700 | 0.0214 | 0.0268
2699 | 0.0213 | 0.0269
2698 | 0.0213 | 0.0269
2697 | 0.0213 | 0.0269
2696 | 0.0213 | 0.0269
2695 | 0.0213 | 0.0269
2694 | 0.0213 | 0.0269
2693 | 0.0213 | 0.0269
2692 | 0.0213 | 0.0269
2691 | 0.0214 | 0.0269
2690 | 0.0214 | 0.0269
2689 | 0.0214 | 0.0269
2688 | 0.0213 | 0.0268
2687 | 0.0212 | 0.0268
2686 | 0.021 | 0.0268
2685 | 0.0209 | 0.0269
2684 | 0.0209 | 0.0269
2683 | 0.0209 | 0.0269
2682 | 0.0209 | 0.027
2681 | 0.0209 | 0.027
2680 | 0.021 | 0.0271
2679 | 0.021 | 0.0271
2678 | 0.0211 | 0.0271
2677 | 0.0211 | 0.0271
2676 | 0.0211 | 0.0272
2675 | 0.0211 | 0.0272
2674 | 0.0211 | 0.0272
2673 | 0.0211 | 0.0273
2672 | 0.0211 | 0.0273
2671 | 0.0211 | 0.0274
2670 | 0.0211 | 0.0275
2669 | 0.0211 | 0.0275
2668 | 0.0211 | 0.0275
2667 | 0.0211 | 0.0275
2666 | 0.0211 | 0.0275
2665 | 0.0211 | 0.0275
2664 | 0.0211 | 0.0275
2663 | 0.0211 | 0.0275
2662 | 0.0211 | 0.0275
2661 | 0.0211 | 0.0275
2660 | 0.0211 | 0.0276
2659 | 0.0211 | 0.0277
2658 | 0.0212 | 0.0278
2657 | 0.0212 | 0.0279
2656 | 0.0212 | 0.028
2655 | 0.0213 | 0.028
2654 | 0.0213 | 0.0281
2653 | 0.0214 | 0.0281
2652 | 0.0214 | 0.0282
2651 | 0.0214 | 0.0282
2650 | 0.0214 | 0.0282
2649 | 0.0214 | 0.0283
2648 | 0.0214 | 0.0282
2647 | 0.0214 | 0.0282
2646 | 0.0213 | 0.0281
2645 | 0.0214 | 0.0281
2644 | 0.0214 | 0.0283
2643 | 0.0216 | 0.0285
2642 | 0.0216 | 0.0286
2641 | 0.0217 | 0.0288
2640 | 0.0217 | 0.0288
2639 | 0.0216 | 0.0288
2638 | 0.0216 | 0.0288
2637 | 0.0217 | 0.0289
2636 | 0.0217 | 0.029
2635 | 0.0216 | 0.0291
2634 | 0.0215 | 0.0291
2633 | 0.0215 | 0.0291
2632 | 0.0216 | 0.0292
2631 | 0.0217 | 0.0292
2630 | 0.0218 | 0.0292
2629 | 0.0218 | 0.0292
2628 | 0.0219 | 0.0293
2627 | 0.0219 | 0.0294
2626 | 0.0218 | 0.0295
2625 | 0.0218 | 0.0296
2624 | 0.0218 | 0.0298
2623 | 0.0218 | 0.0299
2622 | 0.0218 | 0.03
2621 | 0.0219 | 0.0301
2620 | 0.022 | 0.0302
2619 | 0.022 | 0.0303
2618 | 0.0219 | 0.0303
2617 | 0.0218 | 0.0303
2616 | 0.0218 | 0.0303
2615 | 0.0218 | 0.0304
2614 | 0.0219 | 0.0304
2613 | 0.0219 | 0.0304
2612 | 0.022 | 0.0305
2611 | 0.0221 | 0.0305
2610 | 0.0223 | 0.0305
2609 | 0.0223 | 0.0304
2608 | 0.0223 | 0.0304
2607 | 0.0222 | 0.0303
2606 | 0.0221 | 0.0303
2605 | 0.0221 | 0.0303
2604 | 0.0221 | 0.0304
2603 | 0.022 | 0.0305
2602 | 0.022 | 0.0305
2601 | 0.022 | 0.0306
2600 | 0.0221 | 0.0305
2599 | 0.0221 | 0.0305
2598 | 0.0221 | 0.0303
2597 | 0.022 | 0.0302
2596 | 0.0219 | 0.03
2595 | 0.0218 | 0.0299
2594 | 0.0217 | 0.0298
2593 | 0.0217 | 0.0298
2592 | 0.0217 | 0.0298
2591 | 0.0215 | 0.0297
2590 | 0.0214 | 0.0295
2589 | 0.0213 | 0.0294
2588 | 0.0212 | 0.0293
2587 | 0.0211 | 0.0292
2586 | 0.021 | 0.0291
2585 | 0.0209 | 0.0288
2584 | 0.0208 | 0.0287
2583 | 0.0207 | 0.0286
2582 | 0.0206 | 0.0286
2581 | 0.0205 | 0.0285
2580 | 0.0204 | 0.0283
2579 | 0.0203 | 0.0282
2578 | 0.0202 | 0.0281
2577 | 0.0202 | 0.028
2576 | 0.0201 | 0.0279
2575 | 0.02 | 0.0277
2574 | 0.0199 | 0.0275
2573 | 0.0198 | 0.0274
2572 | 0.0198 | 0.0273
2571 | 0.0199 | 0.0272
2570 | 0.0198 | 0.027
2569 | 0.0197 | 0.0268
2568 | 0.0196 | 0.0267
2567 | 0.0194 | 0.0266
2566 | 0.0193 | 0.0265
2565 | 0.0193 | 0.0264
2564 | 0.0193 | 0.0263
2563 | 0.0192 | 0.0261
2562 | 0.019 | 0.026
2561 | 0.0188 | 0.0258
2560 | 0.0187 | 0.0256
2559 | 0.0186 | 0.0254
2558 | 0.0185 | 0.0253
2557 | 0.0184 | 0.0252
2556 | 0.0183 | 0.025
2555 | 0.0183 | 0.0249
2554 | 0.0183 | 0.0247
2553 | 0.0183 | 0.0247
2552 | 0.0184 | 0.0247
2551 | 0.0184 | 0.0247
2550 | 0.0184 | 0.0247
2549 | 0.0183 | 0.0246
2548 | 0.0182 | 0.0245
2547 | 0.0179 | 0.0243
2546 | 0.0177 | 0.0242
2545 | 0.0176 | 0.0242
2544 | 0.0176 | 0.0243
2543 | 0.0177 | 0.0243
2542 | 0.0177 | 0.0242
2541 | 0.0177 | 0.024
2540 | 0.0175 | 0.0238
2539 | 0.0174 | 0.0235
2538 | 0.0173 | 0.0234
2537 | 0.0174 | 0.0235
2536 | 0.0175 | 0.0236
2535 | 0.0176 | 0.0237
2534 | 0.0177 | 0.0237
2533 | 0.0177 | 0.0237
2532 | 0.0175 | 0.0236
2531 | 0.0174 | 0.0234
2530 | 0.0173 | 0.0234
2529 | 0.0172 | 0.0235
2528 | 0.0171 | 0.0235
2527 | 0.017 | 0.0235
2526 | 0.0169 | 0.0234
2525 | 0.0169 | 0.0233
2524 | 0.0169 | 0.0233
2523 | 0.0169 | 0.0232
2522 | 0.0168 | 0.0232
2521 | 0.0166 | 0.0231
2520 | 0.0165 | 0.0231
2519 | 0.0164 | 0.023
2518 | 0.0164 | 0.0229
2517 | 0.0166 | 0.0229
2516 | 0.0167 | 0.023
2515 | 0.0168 | 0.023
2514 | 0.0168 | 0.0228
2513 | 0.0168 | 0.0226
2512 | 0.0168 | 0.0225
2511 | 0.0167 | 0.0225
2510 | 0.0167 | 0.0225
2509 | 0.0167 | 0.0225
2508 | 0.0167 | 0.0224
2507 | 0.0166 | 0.0224
2506 | 0.0165 | 0.0223
2505 | 0.0164 | 0.0222
2504 | 0.0164 | 0.0221
2503 | 0.0164 | 0.022
2502 | 0.0164 | 0.0219
2501 | 0.0164 | 0.022
2500 | 0.0164 | 0.022
2499 | 0.0164 | 0.022
2498 | 0.0163 | 0.022
2497 | 0.0162 | 0.0218
2496 | 0.0162 | 0.0217
2495 | 0.0161 | 0.0216
2494 | 0.016 | 0.0215
2493 | 0.0159 | 0.0214
2492 | 0.0157 | 0.0213
2491 | 0.0154 | 0.0212
2490 | 0.0152 | 0.0211
2489 | 0.0151 | 0.021
2488 | 0.0151 | 0.0208
2487 | 0.0151 | 0.0205
2486 | 0.015 | 0.0204
2485 | 0.0149 | 0.0203
2484 | 0.0149 | 0.0203
2483 | 0.0148 | 0.0202
2482 | 0.0148 | 0.0201
2481 | 0.0149 | 0.02
2480 | 0.0149 | 0.02
2479 | 0.0148 | 0.0199
2478 | 0.0148 | 0.0199
2477 | 0.0147 | 0.0199
2476 | 0.0147 | 0.0199
2475 | 0.0147 | 0.0198
2474 | 0.0146 | 0.0197
2473 | 0.0145 | 0.0196
2472 | 0.0144 | 0.0195
2471 | 0.0144 | 0.0195
2470 | 0.0143 | 0.0194
2469 | 0.0142 | 0.0193
2468 | 0.0141 | 0.0191
2467 | 0.014 | 0.0189
2466 | 0.0138 | 0.0187
2465 | 0.0137 | 0.0186
2464 | 0.0137 | 0.0185
2463 | 0.0138 | 0.0186
2462 | 0.0139 | 0.0186
2461 | 0.0138 | 0.0185
2460 | 0.0137 | 0.0183
2459 | 0.0137 | 0.0182
2458 | 0.0137 | 0.0181
2457 | 0.0137 | 0.0181
2456 | 0.0137 | 0.0182
2455 | 0.0137 | 0.0181
2454 | 0.0136 | 0.018
2453 | 0.0135 | 0.0179
2452 | 0.0134 | 0.0178
2451 | 0.0134 | 0.0177
2450 | 0.0133 | 0.0177
2449 | 0.0133 | 0.0178
2448 | 0.0133 | 0.0178
2447 | 0.0134 | 0.0178
2446 | 0.0133 | 0.0176
2445 | 0.0133 | 0.0176
2444 | 0.0132 | 0.0176
2443 | 0.0132 | 0.0176
2442 | 0.0132 | 0.0175
2441 | 0.0132 | 0.0173
2440 | 0.0131 | 0.0171
2439 | 0.0129 | 0.017
2438 | 0.0128 | 0.0169
2437 | 0.0128 | 0.0169
2436 | 0.0128 | 0.017
2435 | 0.0128 | 0.017
2434 | 0.0128 | 0.0169
2433 | 0.0128 | 0.0168
2432 | 0.0127 | 0.0166
2431 | 0.0126 | 0.0164
2430 | 0.0126 | 0.0163
2429 | 0.0126 | 0.0164
2428 | 0.0126 | 0.0164
2427 | 0.0125 | 0.0165
2426 | 0.0123 | 0.0164
2425 | 0.0121 | 0.0164
2424 | 0.0121 | 0.0163
2423 | 0.0122 | 0.0162
2422 | 0.0122 | 0.0161
2421 | 0.0122 | 0.0161
2420 | 0.0122 | 0.0161
2419 | 0.0121 | 0.016
2418 | 0.012 | 0.0159
2417 | 0.0119 | 0.0159
2416 | 0.0118 | 0.0159
2415 | 0.0116 | 0.0158
2414 | 0.0115 | 0.0158
2413 | 0.0115 | 0.0156
2412 | 0.0115 | 0.0155
2411 | 0.0115 | 0.0154
2410 | 0.0115 | 0.0152
2409 | 0.0114 | 0.0151
2408 | 0.0113 | 0.015
2407 | 0.0112 | 0.0149
2406 | 0.0111 | 0.0149
2405 | 0.0111 | 0.0149
2404 | 0.0111 | 0.015
2403 | 0.0111 | 0.0149
2402 | 0.0111 | 0.0148
2401 | 0.011 | 0.0147
2400 | 0.011 | 0.0146
2399 | 0.011 | 0.0144
2398 | 0.0109 | 0.0143
2397 | 0.0109 | 0.0143
2396 | 0.0109 | 0.0143
2395 | 0.0109 | 0.0143
2394 | 0.0109 | 0.0144
2393 | 0.0109 | 0.0144
2392 | 0.0109 | 0.0144
2391 | 0.0107 | 0.0142
2390 | 0.0106 | 0.0141
2389 | 0.0106 | 0.014
2388 | 0.0107 | 0.0141
2387 | 0.0108 | 0.0141
2386 | 0.0108 | 0.0141
2385 | 0.0107 | 0.014
2384 | 0.0106 | 0.0139
2383 | 0.0106 | 0.0138
2382 | 0.0107 | 0.0137
2381 | 0.0109 | 0.0138
2380 | 0.0109 | 0.0139
2379 | 0.0109 | 0.0138
2378 | 0.0107 | 0.0136
2377 | 0.0106 | 0.0134
2376 | 0.0106 | 0.0133
2375 | 0.0106 | 0.0132
2374 | 0.0106 | 0.0133
2373 | 0.0105 | 0.0134
2372 | 0.0105 | 0.0134
2371 | 0.0104 | 0.0133
2370 | 0.0104 | 0.0132
2369 | 0.0104 | 0.0132
2368 | 0.0106 | 0.0134
2367 | 0.0106 | 0.0136
2366 | 0.0104 | 0.0134
2365 | 0.0102 | 0.0132
2364 | 0.0102 | 0.0131
2363 | 0.0104 | 0.0132
2362 | 0.0106 | 0.0132
2361 | 0.0108 | 0.0131
2360 | 0.0108 | 0.0129
2359 | 0.0107 | 0.0128
2358 | 0.0103 | 0.0127
2357 | 0.0101 | 0.0128
2356 | 0.0101 | 0.0129
2355 | 0.0103 | 0.013
2354 | 0.0104 | 0.013
2353 | 0.0104 | 0.0129
2352 | 0.0103 | 0.0129
2351 | 0.0102 | 0.0128
2350 | 0.0103 | 0.0128
2349 | 0.0103 | 0.0129
2348 | 0.0102 | 0.0128
2347 | 0.0101 | 0.0128
2346 | 0.01 | 0.0127
2345 | 0.0101 | 0.0127
2344 | 0.0103 | 0.0128
2343 | 0.0103 | 0.0128
2342 | 0.0103 | 0.0126
2341 | 0.0102 | 0.0124
2340 | 0.0103 | 0.0124
2339 | 0.0104 | 0.0125
2338 | 0.0104 | 0.0127
2337 | 0.0105 | 0.0129
2336 | 0.0106 | 0.0129
2335 | 0.0105 | 0.0129
2334 | 0.0103 | 0.0127
2333 | 0.0101 | 0.0125
2332 | 0.0099 | 0.0122
2331 | 0.0098 | 0.012
2330 | 0.0097 | 0.0119
2329 | 0.0098 | 0.012
2328 | 0.01 | 0.0122
2327 | 0.0102 | 0.0125
2326 | 0.0105 | 0.0128
2325 | 0.0107 | 0.0131
2324 | 0.0108 | 0.0131
2323 | 0.0107 | 0.013
2322 | 0.0107 | 0.0127
2321 | 0.0107 | 0.0124
2320 | 0.0107 | 0.0124
2319 | 0.0106 | 0.0125
2318 | 0.0105 | 0.0127
2317 | 0.0104 | 0.0127
2316 | 0.0103 | 0.0126
2315 | 0.01 | 0.0124
2314 | 0.0099 | 0.0122
2313 | 0.0098 | 0.0121
2312 | 0.0099 | 0.012
2311 | 0.0098 | 0.012
2310 | 0.0098 | 0.012
2309 | 0.0098 | 0.0122
2308 | 0.0099 | 0.0123
2307 | 0.0099 | 0.0123
2306 | 0.0099 | 0.0122
2305 | 0.0099 | 0.012
2304 | 0.0098 | 0.0119
2303 | 0.0098 | 0.0119
2302 | 0.0097 | 0.012
2301 | 0.0097 | 0.012
2300 | 0.0097 | 0.012
2299 | 0.0095 | 0.0118
2298 | 0.0094 | 0.0116
2297 | 0.0093 | 0.0116
2296 | 0.0093 | 0.0116
2295 | 0.0094 | 0.0117
2294 | 0.0095 | 0.0119
2293 | 0.0096 | 0.0119
2292 | 0.0096 | 0.012
2291 | 0.0097 | 0.0119
2290 | 0.0097 | 0.0119
2289 | 0.0098 | 0.0119
2288 | 0.0099 | 0.012
2287 | 0.0099 | 0.012
2286 | 0.0098 | 0.012
2285 | 0.0098 | 0.0121
2284 | 0.0099 | 0.0121
2283 | 0.0098 | 0.0119
2282 | 0.0097 | 0.0117
2281 | 0.0096 | 0.0116
2280 | 0.0095 | 0.0115
2279 | 0.0095 | 0.0115
2278 | 0.0094 | 0.0114
2277 | 0.0095 | 0.0115
2276 | 0.0096 | 0.0115
2275 | 0.0096 | 0.0116
2274 | 0.0096 | 0.0116
2273 | 0.0096 | 0.0116
2272 | 0.0095 | 0.0116
2271 | 0.0093 | 0.0116
2270 | 0.0091 | 0.0115
2269 | 0.0091 | 0.0115
2268 | 0.0091 | 0.0116
2267 | 0.0092 | 0.0117
2266 | 0.0093 | 0.0117
2265 | 0.0095 | 0.0116
2264 | 0.0096 | 0.0115
2263 | 0.0096 | 0.0113
2262 | 0.0095 | 0.0112
2261 | 0.0095 | 0.0112
2260 | 0.0096 | 0.0114
2259 | 0.0097 | 0.0117
2258 | 0.0097 | 0.0119
2257 | 0.0097 | 0.0121
2256 | 0.0097 | 0.0121
2255 | 0.0095 | 0.0118
2254 | 0.0092 | 0.0115
2253 | 0.009 | 0.0114
2252 | 0.009 | 0.0114
2251 | 0.009 | 0.0115
2250 | 0.0092 | 0.0117
2249 | 0.0094 | 0.0119
2248 | 0.0096 | 0.012
2247 | 0.0097 | 0.0119
2246 | 0.0096 | 0.0116
2245 | 0.0094 | 0.0113
2244 | 0.0094 | 0.0113
2243 | 0.0095 | 0.0113
2242 | 0.0097 | 0.0115
2241 | 0.0099 | 0.0116
2240 | 0.01 | 0.0117
2239 | 0.01 | 0.0117
2238 | 0.0099 | 0.0117
2237 | 0.0098 | 0.0118
2236 | 0.0097 | 0.0119
2235 | 0.0096 | 0.0119
2234 | 0.0096 | 0.0119
2233 | 0.0097 | 0.0119
2232 | 0.0097 | 0.0119
2231 | 0.0097 | 0.0119
2230 | 0.0096 | 0.0118
2229 | 0.0097 | 0.0117
2228 | 0.0099 | 0.0117
2227 | 0.01 | 0.0117
2226 | 0.01 | 0.0117
2225 | 0.0099 | 0.0118
2224 | 0.0096 | 0.0119
2223 | 0.0094 | 0.0119
2222 | 0.0093 | 0.012
2221 | 0.0094 | 0.0121
2220 | 0.0096 | 0.012
2219 | 0.0097 | 0.0118
2218 | 0.0097 | 0.0115
2217 | 0.0097 | 0.0113
2216 | 0.0096 | 0.0111
2215 | 0.0095 | 0.011
2214 | 0.0095 | 0.0109
2213 | 0.0096 | 0.0109
2212 | 0.0097 | 0.0107
2211 | 0.0095 | 0.0105
2210 | 0.0091 | 0.0103
2209 | 0.0089 | 0.0103
2208 | 0.0089 | 0.0107
2207 | 0.0091 | 0.0111
2206 | 0.0094 | 0.0115
2205 | 0.0098 | 0.0117
2204 | 0.01 | 0.0116
2203 | 0.01 | 0.0113
2202 | 0.0097 | 0.011
2201 | 0.0096 | 0.0111
2200 | 0.0096 | 0.0115
2199 | 0.0096 | 0.0117
2198 | 0.0097 | 0.0117
2197 | 0.0099 | 0.0116
2196 | 0.01 | 0.0117
2195 | 0.0099 | 0.0117
2194 | 0.0098 | 0.0117
2193 | 0.0098 | 0.0118
2192 | 0.0098 | 0.0118
2191 | 0.0099 | 0.0116
2190 | 0.0099 | 0.0114
2189 | 0.0099 | 0.0112
2188 | 0.0096 | 0.0112
2187 | 0.0092 | 0.0112
2186 | 0.0088 | 0.0113
2185 | 0.0088 | 0.0115
2184 | 0.009 | 0.0116
2183 | 0.0092 | 0.0116
2182 | 0.0092 | 0.0114
2181 | 0.0094 | 0.0114
2180 | 0.0097 | 0.0114
2179 | 0.0098 | 0.0115
2178 | 0.0097 | 0.0115
2177 | 0.0097 | 0.0115
2176 | 0.0096 | 0.0116
2175 | 0.0095 | 0.0114
2174 | 0.0094 | 0.0113
2173 | 0.0095 | 0.0113
2172 | 0.0097 | 0.0115
2171 | 0.0097 | 0.0117
2170 | 0.0097 | 0.0118
2169 | 0.0097 | 0.012
2168 | 0.0099 | 0.0121
2167 | 0.0101 | 0.0121
2166 | 0.0103 | 0.0119
2165 | 0.0106 | 0.0118
2164 | 0.0108 | 0.0119
2163 | 0.0106 | 0.012
2162 | 0.0101 | 0.0121
2161 | 0.0097 | 0.0122
2160 | 0.0095 | 0.0122
2159 | 0.0093 | 0.0117
2158 | 0.0091 | 0.0111
2157 | 0.0091 | 0.0105
2156 | 0.009 | 0.0102
2155 | 0.0088 | 0.0101
2154 | 0.0087 | 0.0102
2153 | 0.0089 | 0.0107
2152 | 0.0091 | 0.0111
2151 | 0.0089 | 0.0112
2150 | 0.0085 | 0.0111
2149 | 0.0084 | 0.011
2148 | 0.0085 | 0.011
2147 | 0.0088 | 0.0109
2146 | 0.0089 | 0.0108
2145 | 0.009 | 0.0108
2144 | 0.0089 | 0.0108
2143 | 0.0087 | 0.0108
2142 | 0.0085 | 0.0107
2141 | 0.0085 | 0.0109
2140 | 0.0088 | 0.0111
2139 | 0.009 | 0.0113
2138 | 0.0091 | 0.0115
2137 | 0.0091 | 0.0116
2136 | 0.0092 | 0.0116
2135 | 0.0092 | 0.0114
2134 | 0.0091 | 0.0112
2133 | 0.0091 | 0.0111
2132 | 0.0091 | 0.0112
2131 | 0.0092 | 0.0112
2130 | 0.0091 | 0.011
2129 | 0.009 | 0.011
2128 | 0.0092 | 0.0112
2127 | 0.0095 | 0.0115
2126 | 0.0098 | 0.0117
2125 | 0.0099 | 0.0117
2124 | 0.01 | 0.0117
2123 | 0.0098 | 0.0116
2122 | 0.0097 | 0.0117
2121 | 0.0098 | 0.0118
2120 | 0.01 | 0.0119
2119 | 0.0101 | 0.0119
2118 | 0.0103 | 0.0118
2117 | 0.0104 | 0.0119
2116 | 0.0104 | 0.0119
2115 | 0.0103 | 0.012
2114 | 0.0102 | 0.0119
2113 | 0.0101 | 0.0119
2112 | 0.0101 | 0.0118
2111 | 0.0101 | 0.0116
2110 | 0.01 | 0.0115
2109 | 0.0099 | 0.0115
2108 | 0.0099 | 0.0117
2107 | 0.0098 | 0.0119
2106 | 0.0097 | 0.012
2105 | 0.0097 | 0.0119
2104 | 0.0097 | 0.0118
2103 | 0.0097 | 0.0116
2102 | 0.0098 | 0.0114
2101 | 0.01 | 0.0114
2100 | 0.0102 | 0.0116
2099 | 0.0102 | 0.0118
2098 | 0.01 | 0.0118
2097 | 0.0097 | 0.0118
2096 | 0.0095 | 0.0116
2095 | 0.0095 | 0.0115
2094 | 0.0095 | 0.0114
2093 | 0.0096 | 0.0115
2092 | 0.0098 | 0.0117
2091 | 0.0098 | 0.0117
2090 | 0.0098 | 0.0118
2089 | 0.01 | 0.0119
2088 | 0.0101 | 0.0121
2087 | 0.0101 | 0.0121
2086 | 0.0101 | 0.0121
2085 | 0.0101 | 0.012
2084 | 0.0101 | 0.0119
2083 | 0.0101 | 0.0119
2082 | 0.01 | 0.0119
2081 | 0.01 | 0.0119
2080 | 0.0102 | 0.0119
2079 | 0.0103 | 0.0119
2078 | 0.0105 | 0.0121
2077 | 0.0106 | 0.0124
2076 | 0.0107 | 0.0126
2075 | 0.0106 | 0.0126
2074 | 0.0104 | 0.0125
2073 | 0.0104 | 0.0124
2072 | 0.0104 | 0.0125
2071 | 0.0103 | 0.0126
2070 | 0.01 | 0.0125
2069 | 0.0098 | 0.0124
2068 | 0.0098 | 0.0123
2067 | 0.01 | 0.0123
2066 | 0.0101 | 0.0122
2065 | 0.0102 | 0.0123
2064 | 0.0103 | 0.0124
2063 | 0.0103 | 0.0124
2062 | 0.0104 | 0.0124
2061 | 0.0105 | 0.0124
2060 | 0.0106 | 0.0126
2059 | 0.0105 | 0.0126
2058 | 0.0103 | 0.0125
2057 | 0.0101 | 0.0125
2056 | 0.0098 | 0.0124
2055 | 0.0096 | 0.0122
2054 | 0.0095 | 0.012
2053 | 0.0097 | 0.012
2052 | 0.0102 | 0.0122
2051 | 0.0106 | 0.0124
2050 | 0.0107 | 0.0125
2049 | 0.0108 | 0.0125
2048 | 0.0106 | 0.0125
2047 | 0.0103 | 0.0125
2046 | 0.01 | 0.0125
2045 | 0.0101 | 0.0128
2044 | 0.0103 | 0.013
2043 | 0.0105 | 0.0131
2042 | 0.0106 | 0.0129
2041 | 0.0106 | 0.0126
2040 | 0.0105 | 0.0124
2039 | 0.0103 | 0.0121
2038 | 0.0102 | 0.0119
2037 | 0.0102 | 0.0119
2036 | 0.0102 | 0.012
2035 | 0.01 | 0.0119
2034 | 0.0097 | 0.0117
2033 | 0.0095 | 0.0115
2032 | 0.0095 | 0.0115
2031 | 0.0095 | 0.0116
2030 | 0.0094 | 0.0118
2029 | 0.0096 | 0.0124
2028 | 0.01 | 0.0131
2027 | 0.0103 | 0.0134
2026 | 0.0103 | 0.0132
2025 | 0.0102 | 0.0129
2024 | 0.01 | 0.0126
2023 | 0.0099 | 0.0123
2022 | 0.0098 | 0.0121
2021 | 0.0099 | 0.0122
2020 | 0.0101 | 0.0123
2019 | 0.01 | 0.0122
2018 | 0.0099 | 0.0119
2017 | 0.0098 | 0.0118
2016 | 0.0099 | 0.0117
2015 | 0.01 | 0.0117
2014 | 0.0101 | 0.0117
2013 | 0.0102 | 0.0119
2012 | 0.0102 | 0.0121
2011 | 0.0099 | 0.0122
2010 | 0.0096 | 0.0122
2009 | 0.0095 | 0.0123
2008 | 0.0095 | 0.0124
2007 | 0.0094 | 0.0123
2006 | 0.0092 | 0.0119
2005 | 0.0092 | 0.0116
2004 | 0.0093 | 0.0114
2003 | 0.0093 | 0.0113
2002 | 0.0092 | 0.0114
2001 | 0.0093 | 0.0118
2000 | 0.0094 | 0.0121
1999 | 0.0094 | 0.0122
1998 | 0.0094 | 0.0121
1997 | 0.0095 | 0.0121
1996 | 0.0096 | 0.0122
1995 | 0.0096 | 0.0121
1994 | 0.0095 | 0.0118
1993 | 0.0095 | 0.0118
1992 | 0.0095 | 0.012
1991 | 0.0094 | 0.0122
1990 | 0.0095 | 0.0123
1989 | 0.0097 | 0.0125
1988 | 0.01 | 0.0128
1987 | 0.01 | 0.0129
1986 | 0.0099 | 0.0128
1985 | 0.0101 | 0.0128
1984 | 0.0106 | 0.013
1983 | 0.0109 | 0.0132
1982 | 0.011 | 0.0134
1981 | 0.0108 | 0.0136
1980 | 0.0105 | 0.0136
1979 | 0.01 | 0.0131
1978 | 0.0093 | 0.0125
1977 | 0.0087 | 0.012
1976 | 0.0084 | 0.0119
1975 | 0.0084 | 0.0119
1974 | 0.0088 | 0.012
1973 | 0.0095 | 0.0122
1972 | 0.0101 | 0.0125
1971 | 0.01 | 0.0126
1970 | 0.0096 | 0.0125
1969 | 0.0092 | 0.0125
1968 | 0.0091 | 0.0125
1967 | 0.0089 | 0.0122
1966 | 0.0087 | 0.0117
1965 | 0.0088 | 0.0114
1964 | 0.0091 | 0.0116
1963 | 0.0094 | 0.0117
1962 | 0.0095 | 0.0118
1961 | 0.0096 | 0.0119
1960 | 0.0096 | 0.012
1959 | 0.0096 | 0.0121
1958 | 0.0095 | 0.0122
1957 | 0.0096 | 0.0124
1956 | 0.0096 | 0.0127
1955 | 0.0094 | 0.0127
1954 | 0.0091 | 0.0127
1953 | 0.0091 | 0.0126
1952 | 0.0093 | 0.0125
1951 | 0.0096 | 0.0124
1950 | 0.0096 | 0.0122
1949 | 0.0097 | 0.0122
1948 | 0.0097 | 0.0122
1947 | 0.0095 | 0.0121
1946 | 0.0093 | 0.012
1945 | 0.0092 | 0.0118
1944 | 0.0093 | 0.0117
1943 | 0.0094 | 0.0116
1942 | 0.0095 | 0.0117
1941 | 0.0096 | 0.0119
1940 | 0.0096 | 0.0121
1939 | 0.0094 | 0.012
1938 | 0.0091 | 0.0118
1937 | 0.0088 | 0.0117
1936 | 0.0088 | 0.0117
1935 | 0.0089 | 0.0117
1934 | 0.0091 | 0.0117
1933 | 0.0093 | 0.0118
1932 | 0.0095 | 0.0119
1931 | 0.0095 | 0.012
1930 | 0.0094 | 0.012
1929 | 0.0094 | 0.012
1928 | 0.0094 | 0.012
1927 | 0.0094 | 0.012
1926 | 0.0093 | 0.0119
1925 | 0.0093 | 0.0118
1924 | 0.0093 | 0.0118
1923 | 0.0092 | 0.0118
1922 | 0.009 | 0.0119
1921 | 0.0089 | 0.012
1920 | 0.0089 | 0.012
1919 | 0.009 | 0.0118
1918 | 0.0089 | 0.0116
1917 | 0.0089 | 0.0116
1916 | 0.009 | 0.0119
1915 | 0.0091 | 0.0121
1914 | 0.0092 | 0.0121
1913 | 0.0091 | 0.0122
1912 | 0.0091 | 0.0121
1911 | 0.0091 | 0.012
1910 | 0.0091 | 0.0119
1909 | 0.0092 | 0.0118
1908 | 0.0093 | 0.0119
1907 | 0.0094 | 0.0121
1906 | 0.0094 | 0.0122
1905 | 0.0096 | 0.0124
1904 | 0.0098 | 0.0125
1903 | 0.0099 | 0.0124
1902 | 0.0098 | 0.0123
1901 | 0.0097 | 0.0122
1900 | 0.0096 | 0.0123
1899 | 0.0094 | 0.0124
1898 | 0.0094 | 0.0124
1897 | 0.0094 | 0.0125
1896 | 0.0096 | 0.0125
1895 | 0.0096 | 0.0125
1894 | 0.0095 | 0.0125
1893 | 0.0096 | 0.0126
1892 | 0.0098 | 0.0126
1891 | 0.0099 | 0.0126
1890 | 0.0099 | 0.0125
1889 | 0.0098 | 0.0125
1888 | 0.0097 | 0.0125
1887 | 0.0095 | 0.0124
1886 | 0.0094 | 0.0122
1885 | 0.0093 | 0.0121
1884 | 0.0094 | 0.0122
1883 | 0.0094 | 0.0123
1882 | 0.0094 | 0.0123
1881 | 0.0094 | 0.0123
1880 | 0.0094 | 0.0124
1879 | 0.0094 | 0.0124
1878 | 0.0094 | 0.0123
1877 | 0.0095 | 0.0123
1876 | 0.0096 | 0.0123
1875 | 0.0096 | 0.0124
1874 | 0.0095 | 0.0124
1873 | 0.0094 | 0.0125
1872 | 0.0094 | 0.0126
1871 | 0.0096 | 0.0127
1870 | 0.0098 | 0.0127
1869 | 0.0098 | 0.0127
1868 | 0.0098 | 0.0127
1867 | 0.0097 | 0.0126
1866 | 0.0096 | 0.0124
1865 | 0.0096 | 0.0123
1864 | 0.0096 | 0.0123
1863 | 0.0096 | 0.0122
1862 | 0.0094 | 0.0121
1861 | 0.0095 | 0.012
1860 | 0.0096 | 0.012
1859 | 0.0097 | 0.012
1858 | 0.0098 | 0.012
1857 | 0.0097 | 0.0121
1856 | 0.0098 | 0.0122
1855 | 0.0097 | 0.0122
1854 | 0.0096 | 0.012
1853 | 0.0095 | 0.012
1852 | 0.0095 | 0.012
1851 | 0.0094 | 0.012
1850 | 0.0094 | 0.0119
1849 | 0.0094 | 0.0121
1848 | 0.0094 | 0.0124
1847 | 0.0095 | 0.0127
1846 | 0.0097 | 0.0128
1845 | 0.0099 | 0.0126
1844 | 0.0099 | 0.0124
1843 | 0.0096 | 0.0122
1842 | 0.0094 | 0.0121
1841 | 0.0095 | 0.0122
1840 | 0.0098 | 0.0122
1839 | 0.01 | 0.0123
1838 | 0.01 | 0.0123
1837 | 0.0099 | 0.0122
1836 | 0.0099 | 0.0122
1835 | 0.0098 | 0.0122
1834 | 0.0097 | 0.0124
1833 | 0.0097 | 0.0127
1832 | 0.01 | 0.0131
1831 | 0.0102 | 0.0133
1830 | 0.0102 | 0.0133
1829 | 0.01 | 0.0133
1828 | 0.0098 | 0.0132
1827 | 0.0098 | 0.0128
1826 | 0.0098 | 0.0124
1825 | 0.0099 | 0.0122
1824 | 0.0101 | 0.0124
1823 | 0.0101 | 0.0125
1822 | 0.0102 | 0.0125
1821 | 0.0103 | 0.0125
1820 | 0.0103 | 0.0124
1819 | 0.0102 | 0.0123
1818 | 0.0101 | 0.0122
1817 | 0.0101 | 0.0122
1816 | 0.0102 | 0.0125
1815 | 0.0103 | 0.0127
1814 | 0.0103 | 0.0129
1813 | 0.0105 | 0.013
1812 | 0.0107 | 0.0131
1811 | 0.0109 | 0.0133
1810 | 0.011 | 0.0133
1809 | 0.0109 | 0.0133
1808 | 0.011 | 0.0134
1807 | 0.011 | 0.0135
1806 | 0.0111 | 0.0135
1805 | 0.0112 | 0.0137
1804 | 0.0113 | 0.0138
1803 | 0.0114 | 0.0139
1802 | 0.0116 | 0.014
1801 | 0.0118 | 0.0143
1800 | 0.012 | 0.0145
1799 | 0.0122 | 0.0147
1798 | 0.0122 | 0.0149
1797 | 0.0123 | 0.0152
1796 | 0.0125 | 0.0158
1795 | 0.0128 | 0.0164
1794 | 0.0131 | 0.0167
1793 | 0.0133 | 0.0169
1792 | 0.0135 | 0.0169
1791 | 0.0135 | 0.017
1790 | 0.0135 | 0.0171
1789 | 0.0137 | 0.0174
1788 | 0.0141 | 0.0178
1787 | 0.0144 | 0.0181
1786 | 0.0147 | 0.0183
1785 | 0.015 | 0.0187
1784 | 0.0152 | 0.0193
1783 | 0.0155 | 0.0198
1782 | 0.0158 | 0.0201
1781 | 0.0161 | 0.0205
1780 | 0.0164 | 0.0211
1779 | 0.0167 | 0.0217
1778 | 0.017 | 0.0224
1777 | 0.0173 | 0.0232
1776 | 0.0176 | 0.0245
1775 | 0.018 | 0.0258
1774 | 0.0186 | 0.0269
1773 | 0.0194 | 0.0278
1772 | 0.0201 | 0.0288
1771 | 0.0206 | 0.0294
1770 | 0.0209 | 0.0296
1769 | 0.0214 | 0.0298
1768 | 0.0221 | 0.0304
1767 | 0.0226 | 0.0313
1766 | 0.023 | 0.0322
1765 | 0.0235 | 0.0331
1764 | 0.0242 | 0.034
1763 | 0.0251 | 0.0348
1762 | 0.0259 | 0.0358
1761 | 0.0266 | 0.037
1760 | 0.0273 | 0.0382
1759 | 0.0281 | 0.0391
1758 | 0.029 | 0.0398
1757 | 0.0301 | 0.0407
1756 | 0.0311 | 0.0418
1755 | 0.0317 | 0.0428
1754 | 0.0323 | 0.0434
1753 | 0.0329 | 0.0437
1752 | 0.0339 | 0.0441
1751 | 0.0348 | 0.0445
1750 | 0.0356 | 0.045
1749 | 0.0366 | 0.0454
1748 | 0.0377 | 0.0459
1747 | 0.0386 | 0.0463
1746 | 0.0393 | 0.0467
1745 | 0.04 | 0.0473
1744 | 0.041 | 0.0485
1743 | 0.0419 | 0.05
1742 | 0.0429 | 0.0517
1741 | 0.044 | 0.0532
1740 | 0.0451 | 0.0549
1739 | 0.0459 | 0.0568
1738 | 0.0463 | 0.0587
1737 | 0.0468 | 0.0605
1736 | 0.0479 | 0.0625
1735 | 0.0495 | 0.0651
1734 | 0.0512 | 0.0686
1733 | 0.0528 | 0.0722
1732 | 0.0545 | 0.0752
1731 | 0.0566 | 0.078
1730 | 0.0588 | 0.0812
1729 | 0.0611 | 0.085
1728 | 0.0633 | 0.0889
1727 | 0.0654 | 0.0925
1726 | 0.0673 | 0.0958
1725 | 0.0693 | 0.0992
1724 | 0.0714 | 0.103
1723 | 0.0734 | 0.1068
1722 | 0.075 | 0.1103
1721 | 0.0765 | 0.1134
1720 | 0.078 | 0.1162
1719 | 0.0795 | 0.1189
1718 | 0.0808 | 0.1216
1717 | 0.0822 | 0.1241
1716 | 0.0838 | 0.1258
1715 | 0.0852 | 0.1268
1714 | 0.0862 | 0.1274
1713 | 0.0869 | 0.1277
1712 | 0.0874 | 0.1279
1711 | 0.0877 | 0.1279
1710 | 0.0877 | 0.1277
1709 | 0.0878 | 0.1274
1708 | 0.0881 | 0.1271
1707 | 0.0885 | 0.1264
1706 | 0.0885 | 0.1251
1705 | 0.0884 | 0.1242
1704 | 0.0885 | 0.1241
1703 | 0.089 | 0.1243
1702 | 0.0903 | 0.1245
1701 | 0.0927 | 0.1249
1700 | 0.0953 | 0.126
1699 | 0.097 | 0.1271
1698 | 0.0985 | 0.1277
1697 | 0.1016 | 0.1288
1696 | 0.1069 | 0.1312
1695 | 0.1123 | 0.1343
1694 | 0.1165 | 0.1369
1693 | 0.1205 | 0.1394
1692 | 0.1251 | 0.1425
1691 | 0.1304 | 0.1464
1690 | 0.1363 | 0.1513
1689 | 0.1423 | 0.1571
1688 | 0.1477 | 0.1632
1687 | 0.1525 | 0.1689
1686 | 0.1578 | 0.1744
1685 | 0.166 | 0.1817
1684 | 0.1772 | 0.1916
1683 | 0.1868 | 0.2
1682 | 0.1931 | 0.2052
1681 | 0.1991 | 0.2101
1680 | 0.2057 | 0.2163
1679 | 0.2124 | 0.223
1678 | 0.2186 | 0.2294
1677 | 0.2253 | 0.236
1676 | 0.2338 | 0.2442
1675 | 0.2431 | 0.2536
1674 | 0.251 | 0.262
1673 | 0.2576 | 0.2689
1672 | 0.2646 | 0.2759
1671 | 0.2729 | 0.2841
1670 | 0.283 | 0.2941
1669 | 0.2941 | 0.3052
1668 | 0.3045 | 0.3159
1667 | 0.3132 | 0.3248
1666 | 0.3209 | 0.3326
1665 | 0.3295 | 0.3412
1664 | 0.3407 | 0.3524
1663 | 0.3542 | 0.3663
1662 | 0.3681 | 0.3809
1661 | 0.3808 | 0.3944
1660 | 0.3931 | 0.4072
1659 | 0.4051 | 0.4201
1658 | 0.4166 | 0.4329
1657 | 0.427 | 0.4452
1656 | 0.4371 | 0.4574
1655 | 0.4481 | 0.4698
1654 | 0.4636 | 0.486
1653 | 0.4837 | 0.5069
1652 | 0.4987 | 0.5228
1651 | 0.5055 | 0.5294
1650 | 0.5092 | 0.5318
1649 | 0.5126 | 0.534
1648 | 0.5172 | 0.5378
1647 | 0.5219 | 0.5418
1646 | 0.5238 | 0.5431
1645 | 0.5237 | 0.542
1644 | 0.5234 | 0.5404
1643 | 0.523 | 0.5387
1642 | 0.5216 | 0.5364
1641 | 0.5196 | 0.5339
1640 | 0.5177 | 0.5319
1639 | 0.516 | 0.5302
1638 | 0.5137 | 0.5278
1637 | 0.5108 | 0.5241
1636 | 0.5074 | 0.5195
1635 | 0.5031 | 0.5143
1634 | 0.498 | 0.5086
1633 | 0.4932 | 0.503
1632 | 0.4891 | 0.498
1631 | 0.485 | 0.4931
1630 | 0.4801 | 0.4875
1629 | 0.4741 | 0.4809
1628 | 0.4674 | 0.4739
1627 | 0.4606 | 0.4672
1626 | 0.4539 | 0.4604
1625 | 0.4471 | 0.4533
1624 | 0.4397 | 0.4452
1623 | 0.4314 | 0.4362
1622 | 0.423 | 0.4275
1621 | 0.4155 | 0.4201
1620 | 0.4091 | 0.4141
1619 | 0.403 | 0.4085
1618 | 0.396 | 0.4015
1617 | 0.3871 | 0.392
1616 | 0.3774 | 0.3814
1615 | 0.3689 | 0.3717
1614 | 0.3612 | 0.363
1613 | 0.3536 | 0.3544
1612 | 0.3452 | 0.3453
1611 | 0.3362 | 0.3357
1610 | 0.3266 | 0.3257
1609 | 0.3165 | 0.3154
1608 | 0.3063 | 0.305
1607 | 0.2966 | 0.2952
1606 | 0.2876 | 0.2861
1605 | 0.2788 | 0.2772
1604 | 0.2699 | 0.2682
1603 | 0.261 | 0.2592
1602 | 0.2522 | 0.2504
1601 | 0.2436 | 0.2419
1600 | 0.2354 | 0.2337
1599 | 0.2277 | 0.2261
1598 | 0.2206 | 0.219
1597 | 0.2136 | 0.2122
1596 | 0.2065 | 0.2052
1595 | 0.1995 | 0.1983
1594 | 0.1928 | 0.1918
1593 | 0.1864 | 0.1855
1592 | 0.1801 | 0.1793
1591 | 0.1742 | 0.1735
1590 | 0.1688 | 0.1682
1589 | 0.1639 | 0.1633
1588 | 0.1592 | 0.1587
1587 | 0.1549 | 0.1545
1586 | 0.1512 | 0.1509
1585 | 0.148 | 0.1478
1584 | 0.1448 | 0.1447
1583 | 0.1421 | 0.142
1582 | 0.1399 | 0.14
1581 | 0.1381 | 0.1387
1580 | 0.1364 | 0.1377
1579 | 0.1349 | 0.1373
1578 | 0.1342 | 0.1374
1577 | 0.1341 | 0.1375
1576 | 0.1343 | 0.1373
1575 | 0.1346 | 0.1371
1574 | 0.1356 | 0.1376
1573 | 0.1369 | 0.1385
1572 | 0.1383 | 0.1397
1571 | 0.1402 | 0.1415
1570 | 0.1431 | 0.1444
1569 | 0.1464 | 0.1479
1568 | 0.149 | 0.1507
1567 | 0.1516 | 0.1533
1566 | 0.1553 | 0.1571
1565 | 0.16 | 0.162
1564 | 0.1644 | 0.1673
1563 | 0.168 | 0.1725
1562 | 0.1716 | 0.1778
1561 | 0.1764 | 0.1839
1560 | 0.185 | 0.193
1559 | 0.2001 | 0.2087
1558 | 0.2156 | 0.2245
1557 | 0.2249 | 0.2336
1556 | 0.2323 | 0.2403
1555 | 0.2417 | 0.2492
1554 | 0.2534 | 0.2607
1553 | 0.2652 | 0.2725
1552 | 0.276 | 0.2832
1551 | 0.2871 | 0.2942
1550 | 0.2997 | 0.3071
1549 | 0.3121 | 0.3202
1548 | 0.3223 | 0.3309
1547 | 0.3307 | 0.3394
1546 | 0.339 | 0.3476
1545 | 0.3478 | 0.3567
1544 | 0.356 | 0.3656
1543 | 0.3626 | 0.3731
1542 | 0.3684 | 0.3794
1541 | 0.3744 | 0.3847
1540 | 0.3802 | 0.3888
1539 | 0.384 | 0.3908
1538 | 0.3855 | 0.3911
1537 | 0.3859 | 0.3903
1536 | 0.3858 | 0.3889
1535 | 0.3854 | 0.3871
1534 | 0.3845 | 0.3846
1533 | 0.3827 | 0.3813
1532 | 0.38 | 0.3774
1531 | 0.3769 | 0.3736
1530 | 0.3739 | 0.3698
1529 | 0.3705 | 0.3656
1528 | 0.3663 | 0.3609
1527 | 0.3616 | 0.3556
1526 | 0.3568 | 0.3506
1525 | 0.3525 | 0.3464
1524 | 0.3485 | 0.3427
1523 | 0.3449 | 0.3391
1522 | 0.342 | 0.3356
1521 | 0.34 | 0.333
1520 | 0.339 | 0.3315
1519 | 0.3388 | 0.3305
1518 | 0.3387 | 0.3291
1517 | 0.3376 | 0.3266
1516 | 0.3346 | 0.3225
1515 | 0.3298 | 0.317
1514 | 0.3239 | 0.3102
1513 | 0.3168 | 0.3023
1512 | 0.3087 | 0.2937
1511 | 0.3003 | 0.2856
1510 | 0.2924 | 0.2784
1509 | 0.2848 | 0.2716
1508 | 0.2756 | 0.2629
1507 | 0.2631 | 0.2503
1506 | 0.2505 | 0.2372
1505 | 0.2414 | 0.2277
1504 | 0.235 | 0.2207
1503 | 0.2295 | 0.2146
1502 | 0.2237 | 0.2088
1501 | 0.2176 | 0.2029
1500 | 0.2115 | 0.1973
1499 | 0.2052 | 0.1917
1498 | 0.1983 | 0.1853
1497 | 0.1903 | 0.1776
1496 | 0.182 | 0.1696
1495 | 0.1744 | 0.1626
1494 | 0.1681 | 0.1567
1493 | 0.1625 | 0.1516
1492 | 0.1571 | 0.1467
1491 | 0.1511 | 0.1413
1490 | 0.1443 | 0.1354
1489 | 0.1382 | 0.1302
1488 | 0.1336 | 0.1263
1487 | 0.13 | 0.1232
1486 | 0.1267 | 0.1204
1485 | 0.124 | 0.1182
1484 | 0.122 | 0.1166
1483 | 0.1204 | 0.1154
1482 | 0.1192 | 0.1145
1481 | 0.1185 | 0.1141
1480 | 0.1184 | 0.1145
1479 | 0.119 | 0.1153
1478 | 0.1201 | 0.1166
1477 | 0.122 | 0.1187
1476 | 0.1247 | 0.1219
1475 | 0.1281 | 0.1259
1474 | 0.1325 | 0.1303
1473 | 0.1386 | 0.1358
1472 | 0.1455 | 0.1418
1471 | 0.1511 | 0.1465
1470 | 0.1549 | 0.1495
1469 | 0.1578 | 0.1518
1468 | 0.1603 | 0.154
1467 | 0.1627 | 0.1561
1466 | 0.165 | 0.1579
1465 | 0.1674 | 0.1601
1464 | 0.17 | 0.1625
1463 | 0.1723 | 0.165
1462 | 0.1744 | 0.1674
1461 | 0.1768 | 0.1703
1460 | 0.1799 | 0.1739
1459 | 0.184 | 0.1784
1458 | 0.1899 | 0.1841
1457 | 0.1976 | 0.1911
1456 | 0.2041 | 0.1971
1455 | 0.2079 | 0.2004
1454 | 0.2103 | 0.2022
1453 | 0.2123 | 0.2036
1452 | 0.214 | 0.205
1451 | 0.2153 | 0.2062
1450 | 0.2162 | 0.207
1449 | 0.2168 | 0.2074
1448 | 0.217 | 0.2075
1447 | 0.2167 | 0.2072
1446 | 0.2159 | 0.2066
1445 | 0.215 | 0.2058
1444 | 0.2141 | 0.2049
1443 | 0.213 | 0.204
1442 | 0.2117 | 0.2031
1441 | 0.2104 | 0.2024
1440 | 0.209 | 0.2018
1439 | 0.2074 | 0.2008
1438 | 0.2055 | 0.1992
1437 | 0.2027 | 0.1967
1436 | 0.1992 | 0.1938
1435 | 0.1958 | 0.191
1434 | 0.1929 | 0.1886
1433 | 0.1904 | 0.1864
1432 | 0.1879 | 0.1844
1431 | 0.1854 | 0.1826
1430 | 0.183 | 0.1808
1429 | 0.1809 | 0.1793
1428 | 0.1792 | 0.1782
1427 | 0.178 | 0.1774
1426 | 0.1772 | 0.1768
1425 | 0.1765 | 0.1765
1424 | 0.1761 | 0.1767
1423 | 0.1758 | 0.1773
1422 | 0.1757 | 0.1778
1421 | 0.1758 | 0.1782
1420 | 0.1762 | 0.1786
1419 | 0.1766 | 0.179
1418 | 0.1769 | 0.1793
1417 | 0.1769 | 0.1794
1416 | 0.1769 | 0.1794
1415 | 0.1767 | 0.1793
1414 | 0.1762 | 0.179
1413 | 0.1755 | 0.1786
1412 | 0.1744 | 0.178
1411 | 0.1733 | 0.1774
1410 | 0.172 | 0.1766
1409 | 0.1706 | 0.1757
1408 | 0.1692 | 0.1748
1407 | 0.1676 | 0.1737
1406 | 0.1659 | 0.1725
1405 | 0.164 | 0.1712
1404 | 0.1621 | 0.17
1403 | 0.1604 | 0.1689
1402 | 0.1589 | 0.168
1401 | 0.1576 | 0.167
1400 | 0.1563 | 0.1661
1399 | 0.1549 | 0.1653
1398 | 0.1537 | 0.1648
1397 | 0.1527 | 0.1644
1396 | 0.1523 | 0.1642
1395 | 0.1524 | 0.1645
1394 | 0.1529 | 0.1651
1393 | 0.1536 | 0.166
1392 | 0.1546 | 0.1672
1391 | 0.156 | 0.1687
1390 | 0.1576 | 0.1703
1389 | 0.1593 | 0.1719
1388 | 0.161 | 0.1733
1387 | 0.1623 | 0.1743
1386 | 0.1628 | 0.1747
1385 | 0.1624 | 0.1742
1384 | 0.1614 | 0.1731
1383 | 0.1599 | 0.1715
1382 | 0.1581 | 0.1698
1381 | 0.1562 | 0.168
1380 | 0.1544 | 0.1662
1379 | 0.1527 | 0.1645
1378 | 0.1512 | 0.163
1377 | 0.1498 | 0.1618
1376 | 0.1488 | 0.1609
1375 | 0.1482 | 0.1603
1374 | 0.1484 | 0.1605
1373 | 0.1492 | 0.1615
1372 | 0.1506 | 0.1631
1371 | 0.1524 | 0.165
1370 | 0.1543 | 0.1668
1369 | 0.1558 | 0.1683
1368 | 0.1565 | 0.1691
1367 | 0.1562 | 0.1689
1366 | 0.1551 | 0.168
1365 | 0.1535 | 0.1664
1364 | 0.1516 | 0.1645
1363 | 0.1498 | 0.1626
1362 | 0.1482 | 0.161
1361 | 0.1469 | 0.1595
1360 | 0.1457 | 0.158
1359 | 0.1447 | 0.1565
1358 | 0.1436 | 0.1548
1357 | 0.1426 | 0.153
1356 | 0.1415 | 0.1512
1355 | 0.1406 | 0.1495
1354 | 0.1398 | 0.1479
1353 | 0.1392 | 0.1465
1352 | 0.1387 | 0.1453
1351 | 0.1383 | 0.1443
1350 | 0.1381 | 0.1435
1349 | 0.138 | 0.1428
1348 | 0.1379 | 0.1422
1347 | 0.1379 | 0.1417
1346 | 0.1379 | 0.1414
1345 | 0.1379 | 0.1412
1344 | 0.138 | 0.141
1343 | 0.138 | 0.1407
1342 | 0.138 | 0.1404
1341 | 0.1379 | 0.1401
1340 | 0.1379 | 0.14
1339 | 0.1381 | 0.1401
1338 | 0.1385 | 0.1403
1337 | 0.1389 | 0.1405
1336 | 0.1392 | 0.1407
1335 | 0.1394 | 0.1408
1334 | 0.1396 | 0.1409
1333 | 0.1398 | 0.141
1332 | 0.14 | 0.1411
1331 | 0.1402 | 0.1413
1330 | 0.1404 | 0.1415
1329 | 0.1408 | 0.1419
1328 | 0.1412 | 0.1424
1327 | 0.1419 | 0.143
1326 | 0.1426 | 0.1436
1325 | 0.1434 | 0.1444
1324 | 0.1443 | 0.1452
1323 | 0.1454 | 0.1461
1322 | 0.1464 | 0.1471
1321 | 0.1476 | 0.1483
1320 | 0.1488 | 0.1496
1319 | 0.1502 | 0.151
1318 | 0.1517 | 0.1524
1317 | 0.1531 | 0.1538
1316 | 0.1545 | 0.1551
1315 | 0.1559 | 0.1565
1314 | 0.1572 | 0.1579
1313 | 0.1584 | 0.1594
1312 | 0.1596 | 0.1607
1311 | 0.1608 | 0.162
1310 | 0.1618 | 0.1633
1309 | 0.1628 | 0.1646
1308 | 0.1638 | 0.1658
1307 | 0.1647 | 0.1671
1306 | 0.1656 | 0.1683
1305 | 0.1665 | 0.1697
1304 | 0.1675 | 0.1711
1303 | 0.1684 | 0.1725
1302 | 0.1692 | 0.1739
1301 | 0.1699 | 0.1752
1300 | 0.1705 | 0.1763
1299 | 0.1711 | 0.1775
1298 | 0.1716 | 0.1787
1297 | 0.1722 | 0.18
1296 | 0.173 | 0.1814
1295 | 0.1738 | 0.183
1294 | 0.1746 | 0.1845
1293 | 0.1755 | 0.1861
1292 | 0.1764 | 0.1878
1291 | 0.1774 | 0.1896
1290 | 0.1786 | 0.1914
1289 | 0.1798 | 0.1933
1288 | 0.1811 | 0.1952
1287 | 0.1825 | 0.1972
1286 | 0.1839 | 0.1992
1285 | 0.1853 | 0.2014
1284 | 0.1868 | 0.2037
1283 | 0.1883 | 0.2062
1282 | 0.1897 | 0.2085
1281 | 0.1911 | 0.2108
1280 | 0.1926 | 0.2131
1279 | 0.1942 | 0.2155
1278 | 0.1958 | 0.2178
1277 | 0.1974 | 0.2201
1276 | 0.199 | 0.2224
1275 | 0.2006 | 0.2247
1274 | 0.2021 | 0.227
1273 | 0.2036 | 0.2292
1272 | 0.2051 | 0.2314
1271 | 0.2065 | 0.2335
1270 | 0.2079 | 0.2355
1269 | 0.2092 | 0.2373
1268 | 0.2104 | 0.2389
1267 | 0.2114 | 0.2404
1266 | 0.2123 | 0.2419
1265 | 0.2132 | 0.2433
1264 | 0.2142 | 0.2447
1263 | 0.2152 | 0.246
1262 | 0.216 | 0.247
1261 | 0.2168 | 0.2479
1260 | 0.2176 | 0.2489
1259 | 0.2183 | 0.2499
1258 | 0.219 | 0.2507
1257 | 0.2196 | 0.2515
1256 | 0.2203 | 0.2524
1255 | 0.2209 | 0.2532
1254 | 0.2216 | 0.2539
1253 | 0.2224 | 0.2547
1252 | 0.2234 | 0.2557
1251 | 0.2244 | 0.2567
1250 | 0.2253 | 0.2576
1249 | 0.2263 | 0.2585
1248 | 0.2273 | 0.2595
1247 | 0.2282 | 0.2603
1246 | 0.229 | 0.2609
1245 | 0.2297 | 0.2613
1244 | 0.2303 | 0.2616
1243 | 0.2307 | 0.2615
1242 | 0.2308 | 0.2612
1241 | 0.2309 | 0.2607
1240 | 0.2308 | 0.2601
1239 | 0.2305 | 0.2593
1238 | 0.2298 | 0.2582
1237 | 0.2287 | 0.2567
1236 | 0.2274 | 0.2549
1235 | 0.226 | 0.2529
1234 | 0.2243 | 0.2506
1233 | 0.2225 | 0.2482
1232 | 0.2205 | 0.2456
1231 | 0.2185 | 0.2429
1230 | 0.2164 | 0.2401
1229 | 0.2144 | 0.2372
1228 | 0.2122 | 0.2343
1227 | 0.2099 | 0.2313
1226 | 0.2076 | 0.2283
1225 | 0.2051 | 0.2252
1224 | 0.2027 | 0.2221
1223 | 0.2002 | 0.2189
1222 | 0.1976 | 0.2155
1221 | 0.1951 | 0.2122
1220 | 0.1927 | 0.2088
1219 | 0.1903 | 0.2056
1218 | 0.1879 | 0.2023
1217 | 0.1855 | 0.1991
1216 | 0.1832 | 0.196
1215 | 0.181 | 0.1931
1214 | 0.179 | 0.1903
1213 | 0.1771 | 0.1876
1212 | 0.1753 | 0.1851
1211 | 0.1737 | 0.1828
1210 | 0.1722 | 0.1808
1209 | 0.1709 | 0.1789
1208 | 0.1697 | 0.1771
1207 | 0.1683 | 0.1751
1206 | 0.1669 | 0.1731
1205 | 0.1654 | 0.1711
1204 | 0.1639 | 0.169
1203 | 0.1622 | 0.1669
1202 | 0.1605 | 0.1648
1201 | 0.1588 | 0.1627
1200 | 0.1572 | 0.1606
1199 | 0.1556 | 0.1587
1198 | 0.1542 | 0.1568
1197 | 0.1529 | 0.155
1196 | 0.1517 | 0.1533
1195 | 0.1506 | 0.1518
1194 | 0.1497 | 0.1506
1193 | 0.1489 | 0.1495
1192 | 0.1483 | 0.1485
1191 | 0.1477 | 0.1475
1190 | 0.1472 | 0.1466
1189 | 0.1466 | 0.1457
1188 | 0.146 | 0.1447
1187 | 0.1452 | 0.1436
1186 | 0.1444 | 0.1425
1185 | 0.1436 | 0.1414
1184 | 0.1429 | 0.1405
1183 | 0.1425 | 0.1399
1182 | 0.1424 | 0.1395
1181 | 0.1426 | 0.1394
1180 | 0.1433 | 0.1397
1179 | 0.1444 | 0.1404
1178 | 0.1459 | 0.1416
1177 | 0.1478 | 0.1432
1176 | 0.1501 | 0.1451
1175 | 0.1525 | 0.1471
1174 | 0.1548 | 0.149
1173 | 0.1568 | 0.1506
1172 | 0.1582 | 0.1516
1171 | 0.1589 | 0.152
1170 | 0.1591 | 0.1516
1169 | 0.1587 | 0.1508
1168 | 0.1579 | 0.1497
1167 | 0.1569 | 0.1485
1166 | 0.1557 | 0.1473
1165 | 0.1544 | 0.146
1164 | 0.1531 | 0.1446
1163 | 0.1518 | 0.1432
1162 | 0.1505 | 0.1418
1161 | 0.1491 | 0.1405
1160 | 0.1477 | 0.1391
1159 | 0.1462 | 0.1377
1158 | 0.1446 | 0.1363
1157 | 0.1431 | 0.1349
1156 | 0.1415 | 0.1335
1155 | 0.14 | 0.1321
1154 | 0.1384 | 0.1305
1153 | 0.1366 | 0.1289
1152 | 0.1347 | 0.1273
1151 | 0.1328 | 0.1256
1150 | 0.131 | 0.124
1149 | 0.1293 | 0.1224
1148 | 0.1276 | 0.1209
1147 | 0.1261 | 0.1196
1146 | 0.1247 | 0.1185
1145 | 0.1236 | 0.1176
1144 | 0.1229 | 0.117
1143 | 0.1224 | 0.1167
1142 | 0.1222 | 0.1167
1141 | 0.1222 | 0.117
1140 | 0.1224 | 0.1174
1139 | 0.123 | 0.1181
1138 | 0.1237 | 0.1189
1137 | 0.1247 | 0.12
1136 | 0.126 | 0.1213
1135 | 0.1274 | 0.1227
1134 | 0.1288 | 0.1242
1133 | 0.1301 | 0.1256
1132 | 0.1314 | 0.1272
1131 | 0.1326 | 0.1287
1130 | 0.1339 | 0.1302
1129 | 0.135 | 0.1316
1128 | 0.1359 | 0.1327
1127 | 0.1365 | 0.1335
1126 | 0.1367 | 0.1339
1125 | 0.1366 | 0.134
1124 | 0.1362 | 0.1338
1123 | 0.1354 | 0.1334
1122 | 0.1344 | 0.1328
1121 | 0.1331 | 0.132
1120 | 0.1319 | 0.1312
1119 | 0.1307 | 0.1303
1118 | 0.1295 | 0.1294
1117 | 0.1283 | 0.1285
1116 | 0.1271 | 0.1275
1115 | 0.1258 | 0.1265
1114 | 0.1247 | 0.1256
1113 | 0.1239 | 0.1249
1112 | 0.1234 | 0.1245
1111 | 0.1233 | 0.1243
1110 | 0.1234 | 0.1244
1109 | 0.1237 | 0.1247
1108 | 0.124 | 0.1251
1107 | 0.1243 | 0.1257
1106 | 0.1245 | 0.1263
1105 | 0.1246 | 0.1267
1104 | 0.1247 | 0.1269
1103 | 0.1245 | 0.1268
1102 | 0.1242 | 0.1265
1101 | 0.1237 | 0.126
1100 | 0.1232 | 0.1256
1099 | 0.1225 | 0.1254
1098 | 0.1219 | 0.1252
1097 | 0.1213 | 0.125
1096 | 0.1206 | 0.1249
1095 | 0.1199 | 0.1248
1094 | 0.1192 | 0.1247
1093 | 0.1186 | 0.1246
1092 | 0.1181 | 0.1245
1091 | 0.1177 | 0.1246
1090 | 0.1173 | 0.1248
1089 | 0.1169 | 0.1251
1088 | 0.1166 | 0.1256
1087 | 0.1164 | 0.1261
1086 | 0.1163 | 0.1267
1085 | 0.1163 | 0.1274
1084 | 0.1165 | 0.1282
1083 | 0.1167 | 0.129
1082 | 0.1168 | 0.1298
1081 | 0.1167 | 0.1304
1080 | 0.1165 | 0.1309
1079 | 0.1161 | 0.1315
1078 | 0.1157 | 0.1319
1077 | 0.1152 | 0.1322
1076 | 0.1147 | 0.1324
1075 | 0.1142 | 0.1325
1074 | 0.1135 | 0.1327
1073 | 0.1127 | 0.1329
1072 | 0.112 | 0.1332
1071 | 0.1113 | 0.1335
1070 | 0.1108 | 0.1338
1069 | 0.1103 | 0.1342
1068 | 0.1099 | 0.1346
1067 | 0.1097 | 0.1351
1066 | 0.1094 | 0.1356
1065 | 0.1093 | 0.1362
1064 | 0.1092 | 0.1371
1063 | 0.1094 | 0.1382
1062 | 0.1097 | 0.1397
1061 | 0.1102 | 0.1415
1060 | 0.1108 | 0.1435
1059 | 0.1115 | 0.1455
1058 | 0.1122 | 0.1475
1057 | 0.1129 | 0.1497
1056 | 0.1135 | 0.152
1055 | 0.1143 | 0.1544
1054 | 0.115 | 0.1567
1053 | 0.1157 | 0.1589
1052 | 0.1163 | 0.1607
1051 | 0.1167 | 0.1623
1050 | 0.1169 | 0.1636
1049 | 0.1169 | 0.1646
1048 | 0.1166 | 0.1652
1047 | 0.1162 | 0.1654
1046 | 0.1156 | 0.1652
1045 | 0.1149 | 0.1648
1044 | 0.1139 | 0.1641
1043 | 0.1127 | 0.1632
1042 | 0.1113 | 0.162
1041 | 0.1098 | 0.1608
1040 | 0.1085 | 0.1595
1039 | 0.1072 | 0.1582
1038 | 0.1062 | 0.1569
1037 | 0.1053 | 0.1559
1036 | 0.1046 | 0.1552
1035 | 0.1041 | 0.1548
1034 | 0.1038 | 0.1547
1033 | 0.1035 | 0.1547
1032 | 0.1034 | 0.1549
1031 | 0.1033 | 0.1553
1030 | 0.1032 | 0.1557
1029 | 0.1033 | 0.1562
1028 | 0.1033 | 0.1567
1027 | 0.1034 | 0.1574
1026 | 0.1035 | 0.1582
1025 | 0.1036 | 0.1591
1024 | 0.1038 | 0.16
1023 | 0.104 | 0.1609
1022 | 0.1041 | 0.1618
1021 | 0.1042 | 0.1629
1020 | 0.1044 | 0.1642
1019 | 0.1046 | 0.1656
1018 | 0.1048 | 0.1669
1017 | 0.1048 | 0.168
1016 | 0.1048 | 0.1689
1015 | 0.1049 | 0.1698
1014 | 0.1049 | 0.1704
1013 | 0.1048 | 0.1708
1012 | 0.1045 | 0.1708
1011 | 0.1041 | 0.1705
1010 | 0.1034 | 0.1697
1009 | 0.1027 | 0.1687
1008 | 0.1018 | 0.1673
1007 | 0.1008 | 0.1657
1006 | 0.0997 | 0.1637
1005 | 0.0985 | 0.1613
1004 | 0.0973 | 0.1589
1003 | 0.0962 | 0.1564
1002 | 0.0952 | 0.154
1001 | 0.0942 | 0.1516
1000 | 0.0931 | 0.1492
999 | 0.0921 | 0.1467
998 | 0.0912 | 0.1443
997 | 0.0905 | 0.142
996 | 0.0899 | 0.1399
995 | 0.0893 | 0.1379
994 | 0.0888 | 0.1362
993 | 0.0883 | 0.1346
992 | 0.0878 | 0.133
991 | 0.0874 | 0.1314
990 | 0.087 | 0.1299
989 | 0.0866 | 0.1283
988 | 0.0861 | 0.1269
987 | 0.0856 | 0.1255
986 | 0.0851 | 0.1242
985 | 0.0847 | 0.1229
984 | 0.0843 | 0.1216
983 | 0.084 | 0.1205
982 | 0.0837 | 0.1194
981 | 0.0833 | 0.1183
980 | 0.0829 | 0.1171
979 | 0.0825 | 0.116
978 | 0.0823 | 0.1149
977 | 0.082 | 0.114
976 | 0.0818 | 0.1131
975 | 0.0814 | 0.1123
974 | 0.081 | 0.1114
973 | 0.0804 | 0.1104
972 | 0.0797 | 0.1094
971 | 0.0791 | 0.1085
970 | 0.0787 | 0.1076
969 | 0.0783 | 0.1067
968 | 0.078 | 0.106
967 | 0.0777 | 0.1054
966 | 0.0774 | 0.1048
965 | 0.0772 | 0.1042
964 | 0.077 | 0.1036
963 | 0.0768 | 0.103
962 | 0.0767 | 0.1026
961 | 0.0766 | 0.1023
960 | 0.0765 | 0.1019
959 | 0.0765 | 0.1016
958 | 0.0764 | 0.1012
957 | 0.0762 | 0.1007
956 | 0.076 | 0.1003
955 | 0.0759 | 0.1
954 | 0.0759 | 0.0998
953 | 0.0759 | 0.0996
952 | 0.076 | 0.0994
951 | 0.0761 | 0.0992
950 | 0.0762 | 0.0991
949 | 0.0762 | 0.099
948 | 0.0762 | 0.0989
947 | 0.0762 | 0.0988
946 | 0.0762 | 0.0987
945 | 0.0763 | 0.0986
944 | 0.0763 | 0.0985
943 | 0.0763 | 0.0985
942 | 0.0764 | 0.0986
941 | 0.0766 | 0.0988
940 | 0.077 | 0.099
939 | 0.0773 | 0.0992
938 | 0.0776 | 0.0992
937 | 0.0778 | 0.0994
936 | 0.0779 | 0.0996
935 | 0.0782 | 0.1
934 | 0.0785 | 0.1004
933 | 0.0787 | 0.1006
932 | 0.0788 | 0.1008
931 | 0.0789 | 0.1009
930 | 0.079 | 0.1012
929 | 0.0792 | 0.1016
928 | 0.0796 | 0.1021
927 | 0.0802 | 0.1027
926 | 0.0808 | 0.1034
925 | 0.0814 | 0.104
924 | 0.0819 | 0.1047
923 | 0.0823 | 0.1052
922 | 0.0825 | 0.1055
921 | 0.0824 | 0.1056
920 | 0.0821 | 0.1055
919 | 0.0815 | 0.1052
918 | 0.0808 | 0.1049
917 | 0.0801 | 0.1045
916 | 0.0794 | 0.1039
915 | 0.0789 | 0.1032
914 | 0.0785 | 0.1025
913 | 0.0782 | 0.1019
912 | 0.0779 | 0.1016
911 | 0.0777 | 0.1015
910 | 0.0775 | 0.1012
909 | 0.0774 | 0.1008
908 | 0.0774 | 0.1004
907 | 0.0775 | 0.1001
906 | 0.0776 | 0.0999
905 | 0.0777 | 0.0999
904 | 0.0779 | 0.0999
903 | 0.0782 | 0.1002
902 | 0.0787 | 0.1006
901 | 0.0793 | 0.1012
900 | 0.0799 | 0.102
899 | 0.0806 | 0.1029
898 | 0.0813 | 0.1038
897 | 0.082 | 0.1048
896 | 0.0828 | 0.1058
895 | 0.0836 | 0.1071
894 | 0.0844 | 0.1085
893 | 0.0853 | 0.1099
892 | 0.0862 | 0.1112
891 | 0.087 | 0.1122
890 | 0.0878 | 0.1132
889 | 0.0885 | 0.1144
888 | 0.0891 | 0.1156
887 | 0.0896 | 0.1168
886 | 0.0901 | 0.1176
885 | 0.0904 | 0.118
884 | 0.0906 | 0.1181
883 | 0.0907 | 0.1181
882 | 0.0907 | 0.1179
881 | 0.0905 | 0.1178
880 | 0.0904 | 0.1176
879 | 0.0904 | 0.1173
878 | 0.0904 | 0.1168
877 | 0.0904 | 0.1161
876 | 0.0903 | 0.1152
875 | 0.0901 | 0.1143
874 | 0.0899 | 0.1134
873 | 0.0895 | 0.1124
872 | 0.0889 | 0.1113
871 | 0.0882 | 0.11
870 | 0.0877 | 0.1089
869 | 0.0873 | 0.108
868 | 0.087 | 0.1073
867 | 0.087 | 0.1069
866 | 0.0871 | 0.1066
865 | 0.0871 | 0.1061
864 | 0.0871 | 0.1056
863 | 0.0871 | 0.1051
862 | 0.0869 | 0.1046
861 | 0.0867 | 0.1041
860 | 0.0866 | 0.1036
859 | 0.0866 | 0.1033
858 | 0.0868 | 0.1032
857 | 0.087 | 0.1033
856 | 0.0872 | 0.1034
855 | 0.0873 | 0.1033
854 | 0.0876 | 0.1031
853 | 0.088 | 0.103
852 | 0.0885 | 0.1032
851 | 0.0888 | 0.1035
850 | 0.0889 | 0.1038
849 | 0.0888 | 0.1037
848 | 0.0886 | 0.1034
847 | 0.0885 | 0.103
846 | 0.0884 | 0.1026
845 | 0.0885 | 0.1025
844 | 0.0887 | 0.1026
843 | 0.089 | 0.1028
842 | 0.0894 | 0.1033
841 | 0.0901 | 0.1039
840 | 0.0909 | 0.1047
839 | 0.0919 | 0.1055
838 | 0.093 | 0.1064
837 | 0.0942 | 0.1072
836 | 0.0954 | 0.108
835 | 0.0966 | 0.1087
834 | 0.0977 | 0.1095
833 | 0.0985 | 0.11
832 | 0.0991 | 0.1104
831 | 0.0996 | 0.1106
830 | 0.1 | 0.1108
829 | 0.1003 | 0.1108
828 | 0.1004 | 0.1107
827 | 0.1002 | 0.1104
826 | 0.1 | 0.11
825 | 0.0999 | 0.1097
824 | 0.0998 | 0.1093
823 | 0.0997 | 0.109
822 | 0.0995 | 0.1086
821 | 0.0992 | 0.1084
820 | 0.0991 | 0.1084
819 | 0.0991 | 0.1086
818 | 0.0994 | 0.1087
817 | 0.0998 | 0.1088
816 | 0.1003 | 0.109
815 | 0.1009 | 0.1094
814 | 0.1016 | 0.1099
813 | 0.1023 | 0.1105
812 | 0.1031 | 0.111
811 | 0.1039 | 0.1114
810 | 0.1046 | 0.1118
809 | 0.1051 | 0.1125
808 | 0.1056 | 0.1132
807 | 0.1059 | 0.1137
806 | 0.1061 | 0.1139
805 | 0.1062 | 0.114
804 | 0.1064 | 0.1142
803 | 0.1066 | 0.1146
802 | 0.1068 | 0.1149
801 | 0.1071 | 0.1152
800 | 0.1074 | 0.1155
799 | 0.1078 | 0.1159
798 | 0.1081 | 0.1164
797 | 0.1085 | 0.1169
796 | 0.1089 | 0.1175
795 | 0.1095 | 0.1181
794 | 0.1102 | 0.1185
793 | 0.1107 | 0.1187
792 | 0.111 | 0.1188
791 | 0.1114 | 0.1189
790 | 0.1119 | 0.1193
789 | 0.1128 | 0.1198
788 | 0.114 | 0.1203
787 | 0.115 | 0.1207
786 | 0.1157 | 0.1211
785 | 0.1163 | 0.1215
784 | 0.1169 | 0.1221
783 | 0.1175 | 0.1227
782 | 0.118 | 0.1234
781 | 0.1184 | 0.1239
780 | 0.1189 | 0.1244
779 | 0.1195 | 0.1247
778 | 0.1202 | 0.1249
777 | 0.121 | 0.1251
776 | 0.1218 | 0.1253
775 | 0.1228 | 0.1258
774 | 0.1238 | 0.1263
773 | 0.1247 | 0.1269
772 | 0.1255 | 0.1276
771 | 0.1261 | 0.1282
770 | 0.1267 | 0.1288
769 | 0.1274 | 0.1294
768 | 0.1281 | 0.13
767 | 0.1291 | 0.1306
766 | 0.1302 | 0.1314
765 | 0.1313 | 0.1323
764 | 0.1324 | 0.1333
763 | 0.1336 | 0.1343
762 | 0.1347 | 0.1353
761 | 0.1359 | 0.1362
760 | 0.1371 | 0.1369
759 | 0.1382 | 0.1377
758 | 0.1392 | 0.1386
757 | 0.14 | 0.1396
756 | 0.1407 | 0.1408
755 | 0.1415 | 0.1418
754 | 0.1425 | 0.1424
753 | 0.1436 | 0.143
752 | 0.1449 | 0.1437
751 | 0.1463 | 0.1448
750 | 0.1476 | 0.1461
749 | 0.1485 | 0.1471
748 | 0.1491 | 0.1477
747 | 0.1495 | 0.1479
746 | 0.1497 | 0.1479
745 | 0.1498 | 0.148
744 | 0.1499 | 0.1482
743 | 0.1501 | 0.1484
742 | 0.1505 | 0.1486
741 | 0.1511 | 0.1487
740 | 0.1518 | 0.149
739 | 0.1525 | 0.1496
738 | 0.153 | 0.1503
737 | 0.1535 | 0.151
736 | 0.154 | 0.1517
735 | 0.1547 | 0.1522
734 | 0.1555 | 0.1527
733 | 0.1567 | 0.1535
732 | 0.158 | 0.1545
731 | 0.1594 | 0.1557
730 | 0.1607 | 0.1568
729 | 0.162 | 0.1579
728 | 0.1634 | 0.1589
727 | 0.1647 | 0.16
726 | 0.1659 | 0.1612
725 | 0.1671 | 0.1627
724 | 0.1684 | 0.1644
723 | 0.1697 | 0.1661
722 | 0.1709 | 0.1674
721 | 0.172 | 0.1685
720 | 0.1731 | 0.1694
719 | 0.1743 | 0.1705
718 | 0.1756 | 0.172
717 | 0.1773 | 0.1739
716 | 0.1793 | 0.1757
715 | 0.1814 | 0.1772
714 | 0.1836 | 0.1785
713 | 0.1858 | 0.1801
712 | 0.1882 | 0.1823
711 | 0.1907 | 0.1851
710 | 0.1936 | 0.1881
709 | 0.1968 | 0.1911
708 | 0.2005 | 0.1943
707 | 0.2043 | 0.1977
706 | 0.208 | 0.2013
705 | 0.2114 | 0.205
704 | 0.2145 | 0.2083
703 | 0.2174 | 0.2111
702 | 0.2199 | 0.2131
701 | 0.222 | 0.2145
700 | 0.2236 | 0.2154
699 | 0.2247 | 0.2159
698 | 0.2251 | 0.2159
697 | 0.2247 | 0.2154
696 | 0.2238 | 0.2145
695 | 0.2226 | 0.2134
694 | 0.2216 | 0.2125
693 | 0.221 | 0.2121
692 | 0.2212 | 0.2122
691 | 0.2217 | 0.2125
690 | 0.2222 | 0.2127
689 | 0.2227 | 0.2131
688 | 0.2234 | 0.2139
687 | 0.2244 | 0.2152
686 | 0.2256 | 0.2166
685 | 0.2269 | 0.2179
684 | 0.2282 | 0.2191
683 | 0.2293 | 0.2201
682 | 0.2306 | 0.2212
681 | 0.2322 | 0.2228
680 | 0.2342 | 0.2249
679 | 0.2363 | 0.2271
678 | 0.2381 | 0.2292
677 | 0.2399 | 0.2309
676 | 0.2414 | 0.2322
675 | 0.2426 | 0.2332
674 | 0.2437 | 0.2341
673 | 0.2451 | 0.2354
672 | 0.2468 | 0.2369
671 | 0.2484 | 0.2382
670 | 0.2498 | 0.239
669 | 0.2516 | 0.24
668 | 0.2549 | 0.2421
667 | 0.2582 | 0.2446
666 | 0.2601 | 0.2463
665 | 0.2611 | 0.2475
664 | 0.2617 | 0.2483
663 | 0.2621 | 0.2489
662 | 0.2623 | 0.2495
661 | 0.263 | 0.2504
660 | 0.2645 | 0.2517
659 | 0.2663 | 0.2532
658 | 0.2675 | 0.2541
657 | 0.2681 | 0.2545
656 | 0.2685 | 0.2545
655 | 0.2688 | 0.2546
654 | 0.2692 | 0.2553
653 | 0.2699 | 0.2566
652 | 0.271 | 0.2582
651 | 0.2722 | 0.2594
650 | 0.2732 | 0.2599
649 | 0.2742 | 0.2602
648 | 0.2757 | 0.2607
647 | 0.2773 | 0.2613
646 | 0.2789 | 0.262
645 | 0.2806 | 0.2629
644 | 0.2822 | 0.2639
643 | 0.2833 | 0.2646
642 | 0.2836 | 0.2654
641 | 0.2836 | 0.2674
640 | 0.2837 | 0.2706
639 | 0.2841 | 0.2738
638 | 0.285 | 0.2756
637 | 0.287 | 0.2765
636 | 0.2901 | 0.278
635 | 0.2926 | 0.2808
634 | 0.2939 | 0.2843
633 | 0.2951 | 0.2882
632 | 0.2973 | 0.292
631 | 0.2998 | 0.2949
630 | 0.3018 | 0.2967
629 | 0.3036 | 0.2981
628 | 0.3061 | 0.3004
627 | 0.309 | 0.3035
626 | 0.3115 | 0.3071
625 | 0.3145 | 0.3112
624 | 0.3189 | 0.3156
623 | 0.3236 | 0.3188
622 | 0.3261 | 0.3201
621 | 0.3262 | 0.3209
620 | 0.3257 | 0.3228
619 | 0.3265 | 0.3262
618 | 0.3288 | 0.3306
617 | 0.3321 | 0.3361
616 | 0.3358 | 0.3411
615 | 0.3385 | 0.3435
614 | 0.3403 | 0.3436
613 | 0.3421 | 0.3448
612 | 0.3441 | 0.3488
611 | 0.3448 | 0.353
610 | 0.3446 | 0.3549
609 | 0.3454 | 0.3552
608 | 0.3481 | 0.3557
607 | 0.3511 | 0.3562
606 | 0.353 | 0.3557
605 | 0.3545 | 0.355
604 | 0.3562 | 0.3552
603 | 0.3567 | 0.3561
602 | 0.3555 | 0.3569
601 | 0.3537 | 0.3571
600 | 0.3527 | 0.3563

## Films
Name | Thickness | Width | Length | Tsdata
B1a | 0.3063 | 10 | 40 | 9.84656
B1b | 0.3033 | 10 | 40 | 1.46225
B1c | 0.3073 | 10 | 40 | 3.58087
B2a | 0.453 | 10 | 40 | 1.98477
B2b | 0.47 | 10 | 40 | 2.2534
B2c | 0.45 | 10 | 40 | 2.88289
B3a | 0.335 | 10 | 40 | 6.71284
B3b | 0.3003 | 10 | 40 | 7.11156
B3c | 0.306 | 10 | 40 | 7.01275
B3d | 0.297 | 10 | 40 | 6.47003
B4a | 0.3986 | 10 | 40 | 0.91771
B4b | 0.392 | 10 | 40 | 0.96352
B4c | 0.3783 | 10 | 40 | 1.01005
C1a | 0.283 | 10 | 40 | 9.71025
C1b | 0.283 | 10 | 40 | 11.4452
C1c | 0.295 | 10 | 40 | 13.2848
C2a | 0.262 | 10 | 40 | 4.92939
C2b | 0.3 | 10 | 40 | 2.42533
C2c | 0.313 | 10 | 40 | 2.03578
C2d | 0.33 | 10 | 40 | 3.61818
C2e | 0.328 | 10 | 40 | 4.34024
C2f | 0.303 | 10 | 40 | 3.58152
C3a | 0.272 | 10 | 40 | 3.64522
C3b | 0.288 | 10 | 40 | 1.69028
C3c | 0.277 | 10 | 40 | 1.99206
C3d | 0.277 | 10 | 40 | 3.27004
C3e | 0.28 | 10 | 40 | 4.21893
C3f | 0.26 | 10 | 40 | 2.74539
C4a | 0.303 | 10 | 40 | 3.4429
C4b | 0.283 | 10 | 40 | 3.02968
C4c | 0.267 | 0 | 40 | 4.18352
C4d | 0.277 | 10 | 40 | 3.62708
C4ef | 0.653 | 0 | 40 | 1.22726
C5a | 0.327 | 10 | 40 | 1.43853
C5b | 0.313 | 10 | 40 | 2.26965
C5c | 0.283 | 10 | 40 | 2.7318
C5d | 0.27 | 10 | 40 | 5.19296
C5e | 0.248 | 0 | 40 | 0.60766
C5f | 0.238 | 10 | 40 | 2.8563
C6a | 0.24 | 10 | 40 | 0.74917
C6b | 0.24 | 0 | 40 | 0.25875
C6c | 0.267 | 10 | 40 | 3.103
C6d | 0.29 | 10 | 40 | 3.76862
C6e | 0.317 | 10 | 40 | 3.05426
C6f | 0.332 | 10 | 40 | 2.98524
C7a | 0.273 | 10 | 40 | 5.10549
C7b | 0.227 | 10 | 40 | 16.4582
C7c | 0.217 | 10 | 40 | 18.3963
C7d | 0.227 | 10 | 40 | 12.4802
C7e | 0.257 | 10 | 40 | 4.10817
C7f | 0.347 | 10 | 40 | 2.56398
C8a | 0.27 | 10 | 40 | 4.07407
C8b | 0.288 | 10 | 40 | 3.5691
C8c | 0.31 | 10 | 40 | 3.18613
C8d | 0.328 | 10 | 40 | 1.7625
C8e | 0.333 | 10 | 40 | 2.2949
C8f | 0.328 | 10 | 40 | 4.47713
C9a | 0.273 | 10 | 40 | 4.01685
C9b | 0.283 | 10 | 40 | 3.17527
C9c | 0.3 | 10 | 40 | 2.89333
C9d | 0.313 | 10 | 40 | 2.41022
C9e | 0.337 | 10 | 40 | 2.41751
C9f | 0.34 | 10 | 40 | 2.31029
C10a | 0.34 | 10 | 40 | 4.27971
C10b | 0.313 | 10 | 40 | 4.70895
C10c | 0.27 | 10 | 40 | 6.0037
C10d | 0.253 | 10 | 40 | 8.14901
C10e | 0.28 | 10 | 40 | 5.79429
C10f | 0.29 | 10 | 40 | 5.16966
C11a | 0.34 | 10 | 40 | 4.80941
C11b | 0.33 | 10 | 40 | 5.15939
C11c | 0.303 | 10 | 40 | 4.57855
C11d | 0.273 | 10 | 40 | 8.67509
C11e | 0.287 | 10 | 40 | 8.56795
C11f | 0.293 | 10 | 40 | 10.7782
C12a | 0.363 | 10 | 40 | 2.57576
C12b | 0.353 | 10 | 40 | 3.08697
C12c | 0.307 | 10 | 40 | 4.37459
C12d | 0.273 | 10 | 40 | 5.45641
C12e | 0.323 | 10 | 40 | 3.75108
C12f | 0.35 | 10 | 40 | 3.50429

## TS
B1 Test 1 | Force | Stroke | B1 Test 2 | Force | Stroke | B1 Test 3 | Force | Stroke | B2 Test 1 | Force | Stroke | B2 Test 2 | Force | Stroke | B2 Test 3 | Force | Stroke | B3 Test 1 | Force | Stroke | B3 Test 2 | Force | Stroke | B3 Test 3 | Force | Stroke | B3 Test 4 | Force | Stroke | B4 Test 1 | Force | Stroke | B4 Test 2 | Force | Stroke | B4 Test 3 | Force | Stroke | C1a | Force | Stroke | C1b | Force | Stroke | C1c | Force | Stroke | C2a | Force | Stroke | C2b | Force | Stroke | C2c | Force | Stroke | C2d | Force | Stroke | C2e | Force | Stroke | C2f | Force | Stroke | C3a | Force | Stroke | C3b | Force | Stroke | C3c | Force | Stroke | C3d | Force | Stroke | C3e | Force | Stroke | C3f | Force | Stroke | C4a | Force | Stroke | C4b | Force | Stroke | C4c | Force | Stroke | C4d | Force | Stroke | C4ef | Force | Stroke | C5a | Force | Stroke | C5b | Force | Stroke | C5c | Force | Stroke | C5d | Force | Stroke | C5e | Force | Stroke | C5f | Force | Stroke | C6a | Force | Stroke | C6b | Force | Stroke | C6c | Force | Stroke | C6d | Force | Stroke | C6e | Force | Stroke | C6f | Force | Stroke | C7a | Force | Stroke | C7b | Force | Stroke | C7c | Force | Stroke | C7d | Force | Stroke | C7e | Force | Stroke | C7f | Force | Stroke | C8a | Force | Stroke | C8b | Force | Stroke | C8c | Force | Stroke | C8d | Force | Stroke | C8e | Force | Stroke | C8f | Force | Stroke | C9a | Force | Stroke | C9b | Force | Stroke | C9c | Force | Stroke | C9d | Force | Stroke | C9e | Force | Stroke | C9f | Force | Stroke | C10a | Force | Stroke | C10b | Force | Stroke | C10c | Force | Stroke | C10d | Force | Stroke | C10e | Force | Stroke | C10f | Force | Stroke | C11a | Force | Stroke | C11b | Force | Stroke | C11c | Force | Stroke | C11d | Force | Stroke | C11e | Force | Stroke | C11f | Force | Stroke | C12a | Force | Stroke | C12b | Force | Stroke | C12c | Force | Stroke | C12d | Force | Stroke | C12e | Force | Stroke | C12f | Force | Stroke
0 | 0.012 | 0 | 0 | 0.699 | 0 | 0 | 0.213 | 0 | 0 | 0.021 | 0 | 0 | 0.01 | 0 | 0 | 0.128 | 0 | 0 | 0.063 | 0 | 0 | 0.059 | 0 | 0 | 0.014 | 0 | 0 | 0.032 | 0 | 0 | 0.023 | 0 | 0 | 0.072 | 0 | 0 | 0.033 | 0 | 0 | 0.036 | 0 | 0 | 0.027 | 0 | 0 | 0.021 | 0 | 0 | 0.025 | 0 | 0 | 0.012 | 0 | 0 | 0.022 | 0 | 0 | 0.01 | 0 | 0 | 0.016 | 0 | 0 | 0.03 | 0 | 0 | 0.027 | 0 | 0 | 0.011 | 0 | 0 | 0.023 | 0 | 0 | 0.018 | 0 | 0 | 0.014 | 0 | 0 | 0.019 | 0 | 0 | 0.011 | 0 | 0 | 0.033 | 0 | 0 | 0.023 | 0 | 0 | 0.012 | 0 | 0 | 0.018 | 0 | 0 | 0.055 | 0 | 0 | 0.01 | 0 | 0 | 0.013 | 0 | 0 | 0.01 | 0 | 0 | 0.011 | 0 | 0 | 0.013 | 0 | 0 | 0.01 | 0 | 0 | 0.014 | 0 | 0 | 0.012 | 0 | 0 | 0.128 | 0 | 0 | 0.016 | 0 | 0 | 0.014 | 0 | 0 | 0.016 | 0 | 0 | 0.01 | 0 | 0 | 0.012 | 0 | 0 | 0.01 | 0 | 0 | 0.012 | 0 | 0 | 0.026 | 0 | 0 | 0.014 | 0 | 0 | 0.011 | 0 | 0 | 0.01 | 0 | 0 | 0.01 | 0 | 0 | 0.01 | 0 | 0 | 0.01 | 0 | 0 | 0.01 | 0 | 0 | 0.013 | 0 | 0 | 0.014 | 0 | 0 | 0.011 | 0 | 0 | 0.012 | 0 | 0 | 0.018 | 0 | 0 | 0.013 | 0 | 0 | 0.014 | 0 | 0 | 0.01 | 0 | 0 | 0.013 | 0 | 0 | 0.013 | 0 | 0 | 0.01 | 0 | 0 | 0.016 | 0 | 0 | 0.018 | 0 | 0 | 0.013 | 0 | 0 | 0.011 | 0 | 0 | 0.014 | 0 | 0 | 0.028 | 0 | 0 | 0.011 | 0 | 0 | 0.014 | 0 | 0 | 0.014 | 0 | 0 | 0.016 | 0 | 0 | 0.014 | 0 | 0 | 0.012 | 0
0.05 | 0.917 | 0.01966667 | 0.05 | 2.538 | 0.01966667 | 0.05 | 2.031 | 0.01966667 | 0.05 | 0.015 | 0.01933333 | 0.05 | 0.003 | 0.01666667 | 0.05 | 0.473 | 0.01966666 | 0.05 | 0.496 | 0.01966667 | 0.05 | 0.289 | 0.01966667 | 0.05 | 0.081 | 0.01933333 | 0.05 | 0.147 | 0.01966667 | 0.05 | 0.033 | 0.01933334 | 0.05 | 0.228 | 0.01966667 | 0.05 | 0.114 | 0.02 | 0.05 | 0.319 | 0.01966667 | 0.05 | 0.032 | 0.01933333 | 0.05 | 0.034 | 0.01966667 | 0.05 | 0.033 | 0.01966666 | 0.05 | 0.021 | 0.01966667 | 0.05 | 0.039 | 0.01966667 | 0.05 | 0.008 | 0.01966667 | 0.05 | 0.022 | 0.01966667 | 0.05 | 0.113 | 0.01933333 | 0.05 | 0.062 | 0.01966666 | 0.05 | 0.023 | 0.01933333 | 0.05 | 0.058 | 0.01966666 | 0.05 | 0.029 | 0.01966667 | 0.05 | 0.032 | 0.01966667 | 0.05 | 0.053 | 0.01933333 | 0.05 | 0.14 | 0.01966667 | 0.05 | 0.054 | 0.02 | 0.05 | 0.029 | 0.01966667 | 0.05 | 0.013 | 0.01966667 | 0.05 | 0.028 | 0.01966667 | 0.05 | 0.376 | 0.01966666 | 0.05 | 0.028 | 0.01966667 | 0.05 | 0.013 | 0.01833333 | 0.05 | 0.08 | 0.01933333 | 0.05 | 0.085 | 0.01966667 | 0.05 | 0.392 | 0.01966667 | 0.05 | 0.012 | 0.01966666 | 0.05 | 0.067 | 0.01966667 | 0.05 | 0.012 | 0.01433333 | 0.05 | 0.743 | 0.01933333 | 0.05 | 0.023 | 0.01966666 | 0.05 | 0.029 | 0.01966666 | 0.05 | 0.018 | 0.01966667 | 0.05 | 0.052 | 0.01966667 | 0.05 | 0.005 | 0.01966667 | 0.05 | 0 | 0.01966666 | 0.05 | 0.018 | 0.01966666 | 0.05 | 0.038 | 0.01966666 | 0.05 | 0.013 | 0.01966666 | 0.05 | 0.012 | 0.01966667 | 0.05 | 0.011 | 0.01966667 | 0.05 | 0.007 | 0.01966667 | 0.05 | 0.013 | 0.01966667 | 0.05 | 0.013 | 0.01966666 | 0.05 | 0.011 | 0.01966666 | 0.05 | 0.004 | 0.01966667 | 0.05 | 0.001 | 0.01966667 | 0.05 | 0.022 | 0.01966667 | 0.05 | 0.011 | 0.01966667 | 0.05 | 0.042 | 0.01966666 | 0.05 | 0.016 | 0.01966667 | 0.05 | 0.016 | 0.01966666 | 0.05 | 0.016 | 0.01966666 | 0.05 | 0.004 | 0.01966667 | 0.05 | 0.015 | 0.01966667 | 0.05 | 0.01 | 0.01966667 | 0.05 | 0.016 | 0.01966667 | 0.05 | 0.03 | 0.01966666 | 0.05 | 0.01 | 0.01966666 | 0.05 | 0.015 | 0.01933333 | 0.05 | 0.015 | 0.01966666 | 0.05 | 0.099 | 0.01966667 | 0.05 | 0.015 | 0.01966667 | 0.05 | 0.016 | 0.01966667 | 0.05 | 0.019 | 0.01966666 | 0.05 | 0.022 | 0.01966666 | 0.05 | 0.015 | 0.019 | 0.05 | 0.017 | 0.01966667
0.1 | 3.234 | 0.03933334 | 0.1 | 4.087 | 0.03933333 | 0.1 | 4.087 | 0.03933334 | 0.1 | 0.108 | 0.03866667 | 0.1 | 0.042 | 0.03633333 | 0.1 | 0.797 | 0.03933333 | 0.1 | 1.085 | 0.03933334 | 0.1 | 0.671 | 0.039 | 0.1 | 0.193 | 0.039 | 0.1 | 0.308 | 0.03933333 | 0.1 | 0.051 | 0.039 | 0.1 | 0.371 | 0.03966667 | 0.1 | 0.199 | 0.03933333 | 0.1 | 0.903 | 0.03933333 | 0.1 | 0.561 | 0.03866667 | 0.1 | 0.043 | 0.03933334 | 0.1 | 0.043 | 0.03933334 | 0.1 | 0.026 | 0.03933334 | 0.1 | 0.061 | 0.03933333 | 0.1 | 0.02 | 0.03933334 | 0.1 | 0.036 | 0.03933334 | 0.1 | 0.188 | 0.039 | 0.1 | 0.086 | 0.03933334 | 0.1 | 0.026 | 0.03933334 | 0.1 | 0.085 | 0.03933333 | 0.1 | 0.042 | 0.03933334 | 0.1 | 0.047 | 0.03933334 | 0.1 | 0.088 | 0.03933334 | 0.1 | 0.379 | 0.039 | 0.1 | 0.087 | 0.03966666 | 0.1 | 0.039 | 0.03933333 | 0.1 | 0.02 | 0.03933333 | 0.1 | 0.042 | 0.03933333 | 0.1 | 0.669 | 0.03933333 | 0.1 | 0.065 | 0.03933334 | 0.1 | 0.259 | 0.03766667 | 0.1 | 0.299 | 0.039 | 0.1 | 0.25 | 0.03933334 | 0.1 | 1.312 | 0.039 | 0.1 | 0.019 | 0.03933334 | 0.1 | 0.115 | 0.03933334 | 0.1 | 0.27 | 0.03366667 | 0.1 | 1.304 | 0.039 | 0.1 | 0.031 | 0.03933333 | 0.1 | 0.033 | 0.03933334 | 0.1 | 0.022 | 0.03933334 | 0.1 | 0.501 | 0.039 | 0.1 | 0.01 | 0.03933334 | 0.1 | 0.005 | 0.03933334 | 0.1 | 0.021 | 0.03933333 | 0.1 | 0.066 | 0.03933333 | 0.1 | 0.013 | 0.03933333 | 0.1 | 0.01 | 0.03933334 | 0.1 | 0.018 | 0.03933334 | 0.1 | 0.004 | 0.03933331 | 0.1 | 0.017 | 0.03933333 | 0.1 | 0.017 | 0.03933334 | 0.1 | 0.011 | 0.03933333 | 0.1 | 0.009 | 0.03933334 | 0.1 | 0.007 | 0.03933333 | 0.1 | 0.014 | 0.03933333 | 0.1 | 0.003 | 0.03933331 | 0.1 | 0.057 | 0.03933333 | 0.1 | 0.026 | 0.03933334 | 0.1 | 0.022 | 0.03933334 | 0.1 | 0.017 | 0.039 | 0.1 | 0.013 | 0.03933334 | 0.1 | 0.013 | 0.039 | 0.1 | 0.002 | 0.03933334 | 0.1 | 0.021 | 0.03933333 | 0.1 | 0.053 | 0.03933334 | 0.1 | 0.02 | 0.03933333 | 0.1 | 0.016 | 0.039 | 0.1 | 0.023 | 0.03933334 | 0.1 | 0.172 | 0.03933333 | 0.1 | 0.016 | 0.03933334 | 0.1 | 0.008 | 0.03933334 | 0.1 | 0.024 | 0.03933333 | 0.1 | 0.025 | 0.03933334 | 0.1 | 0.014 | 0.03866667 | 0.1 | 0.007 | 0.03933333
0.15 | 5.316 | 0.05866667 | 0.15 | 4.435 | 0.059 | 0.15 | 5.928 | 0.059 | 0.15 | 0.247 | 0.05866667 | 0.15 | 0.219 | 0.056 | 0.15 | 1.119 | 0.059 | 0.15 | 1.803 | 0.059 | 0.15 | 1.228 | 0.05866667 | 0.15 | 0.34 | 0.05866667 | 0.15 | 0.55 | 0.05866666 | 0.15 | 0.066 | 0.05866667 | 0.15 | 0.487 | 0.059 | 0.15 | 0.304 | 0.059 | 0.15 | 1.85 | 0.05933333 | 0.15 | 2.231 | 0.05833333 | 0.15 | 0.048 | 0.059 | 0.15 | 0.047 | 0.05900001 | 0.15 | 0.023 | 0.05900001 | 0.15 | 0.078 | 0.059 | 0.15 | 0.037 | 0.059 | 0.15 | 0.048 | 0.059 | 0.15 | 0.279 | 0.059 | 0.15 | 0.127 | 0.059 | 0.15 | 0.03 | 0.059 | 0.15 | 0.126 | 0.059 | 0.15 | 0.05 | 0.059 | 0.15 | 0.075 | 0.059 | 0.15 | 0.136 | 0.05866667 | 0.15 | 0.665 | 0.059 | 0.15 | 0.121 | 0.05933334 | 0.15 | 0.046 | 0.059 | 0.15 | 0.021 | 0.059 | 0.15 | 0.047 | 0.059 | 0.15 | 0.95 | 0.059 | 0.15 | 0.1 | 0.059 | 0.15 | 0.818 | 0.05733334 | 0.15 | 0.557 | 0.05866667 | 0.15 | 0.463 | 0.059 | 0.15 | 2.112 | 0.05866667 | 0.15 | 0.024 | 0.059 | 0.15 | 0.159 | 0.059 | 0.15 | 1.082 | 0.05333333 | 0.15 | 1.847 | 0.05866667 | 0.15 | 0.033 | 0.059 | 0.15 | 0.052 | 0.059 | 0.15 | 0.015 | 0.05900001 | 0.15 | 1.231 | 0.05866666 | 0.15 | 0.013 | 0.05900002 | 0.15 | 0.008 | 0.059 | 0.15 | 0.026 | 0.059 | 0.15 | 0.075 | 0.059 | 0.15 | 0.008 | 0.059 | 0.15 | 0.006 | 0.05900002 | 0.15 | 0.012 | 0.059 | 0.15 | 0.011 | 0.05899999 | 0.15 | 0.016 | 0.059 | 0.15 | 0.023 | 0.05899999 | 0.15 | 0.018 | 0.059 | 0.15 | 0.006 | 0.059 | 0.15 | 0.006 | 0.059 | 0.15 | 0.02 | 0.059 | 0.15 | 0.012 | 0.05899999 | 0.15 | 0.085 | 0.059 | 0.15 | 0.035 | 0.059 | 0.15 | 0.025 | 0.05899999 | 0.15 | 0.027 | 0.05866667 | 0.15 | 0.013 | 0.059 | 0.15 | 0.009 | 0.05866668 | 0.15 | 0.013 | 0.05900002 | 0.15 | 0.036 | 0.059 | 0.15 | 0.066 | 0.059 | 0.15 | 0.031 | 0.059 | 0.15 | 0.019 | 0.05866666 | 0.15 | 0.023 | 0.05899999 | 0.15 | 0.254 | 0.059 | 0.15 | 0.021 | 0.059 | 0.15 | 0.01 | 0.05900002 | 0.15 | 0.026 | 0.059 | 0.15 | 0.024 | 0.05899999 | 0.15 | 0.009 | 0.05833333 | 0.15 | 0.017 | 0.059
0.2 | 7.305 | 0.07833333 |  |  |  | 0.2 | 7.683 | 0.07866666 | 0.2 | 0.402 | 0.07833333 | 0.2 | 0.406 | 0.07566667 | 0.2 | 1.429 | 0.07866666 | 0.2 | 2.549 | 0.07866667 | 0.2 | 1.903 | 0.07833333 | 0.2 | 0.558 | 0.07833333 | 0.2 | 0.909 | 0.07833333 | 0.2 | 0.083 | 0.07833333 | 0.2 | 0.612 | 0.07866666 | 0.2 | 0.42 | 0.07866667 | 0.2 | 3.096 | 0.079 | 0.2 | 3.752 | 0.07833333 | 0.2 | 0.066 | 0.079 | 0.2 | 0.066 | 0.079 | 0.2 | 0.036 | 0.07866666 | 0.2 | 0.102 | 0.07866667 | 0.2 | 0.037 | 0.07866667 | 0.2 | 0.063 | 0.07866666 | 0.2 | 0.38 | 0.07866666 | 0.2 | 0.166 | 0.07866666 | 0.2 | 0.034 | 0.07866667 | 0.2 | 0.163 | 0.07866667 | 0.2 | 0.067 | 0.07866667 | 0.2 | 0.092 | 0.07866666 | 0.2 | 0.185 | 0.07866666 | 0.2 | 0.98 | 0.07866667 | 0.2 | 0.151 | 0.07900001 | 0.2 | 0.069 | 0.07866667 | 0.2 | 0.019 | 0.07866667 | 0.2 | 0.056 | 0.07866666 | 0.2 | 1.207 | 0.07866667 | 0.2 | 0.15 | 0.07866666 | 0.2 | 1.255 | 0.077 | 0.2 | 0.918 | 0.07833333 | 0.2 | 0.667 | 0.07866667 | 0.2 | 2.909 | 0.07833333 | 0.2 | 0.031 | 0.07866667 | 0.2 | 0.212 | 0.07866666 | 0.2 | 1.78 | 0.073 | 0.2 | 2.337 | 0.07833333 | 0.2 | 0.047 | 0.07866667 | 0.2 | 0.064 | 0.07866667 | 0.2 | 0.026 | 0.07866666 | 0.2 | 2.133 | 0.07833333 | 0.2 | 0.009 | 0.07866669 | 0.2 | 0.006 | 0.07866666 | 0.2 | 0.039 | 0.07866666 | 0.2 | 0.107 | 0.07866667 | 0.2 | 0.019 | 0.07866666 | 0.2 | 0.013 | 0.07866669 | 0.2 | 0.017 | 0.07866667 | 0.2 | 0.009 | 0.07866666 | 0.2 | 0.008 | 0.07866667 | 0.2 | 0.029 | 0.07866666 | 0.2 | 0.023 | 0.07866667 | 0.2 | 0.012 | 0.07866667 | 0.2 | 0.007 | 0.07866667 | 0.2 | 0.021 | 0.07866667 | 0.2 | 0.013 | 0.07833332 | 0.2 | 0.115 | 0.07866666 | 0.2 | 0.034 | 0.07866667 | 0.2 | 0.027 | 0.07866666 | 0.2 | 0.032 | 0.07833334 | 0.2 | 0.018 | 0.07866667 | 0.2 | 0.017 | 0.07833335 | 0.2 | 0.013 | 0.07866669 | 0.2 | 0.036 | 0.07866667 | 0.2 | 0.09 | 0.07866666 | 0.2 | 0.038 | 0.07833333 | 0.2 | 0.024 | 0.07833333 | 0.2 | 0.032 | 0.07866666 | 0.2 | 0.342 | 0.07866667 | 0.2 | 0.027 | 0.07866667 | 0.2 | 0.015 | 0.07833335 | 0.2 | 0.035 | 0.07866666 | 0.2 | 0.04 | 0.07866666 | 0.2 | 0.014 | 0.078 | 0.2 | 0.02 | 0.07866667
0.25 | 9.229 | 0.098 |  |  |  | 0.25 | 9.362 | 0.09833334 | 0.25 | 0.574 | 0.098 | 0.25 | 0.594 | 0.09533333 | 0.25 | 1.737 | 0.09833334 | 0.25 | 3.302 | 0.09833334 | 0.25 | 2.62 | 0.09799999 | 0.25 | 0.879 | 0.098 | 0.25 | 1.419 | 0.098 | 0.25 | 0.103 | 0.098 | 0.25 | 0.738 | 0.09833333 | 0.25 | 0.557 | 0.09833334 | 0.25 | 4.423 | 0.09866667 | 0.25 | 5.226 | 0.098 | 0.25 | 0.073 | 0.09833333 | 0.25 | 0.072 | 0.09833334 | 0.25 | 0.037 | 0.09833334 | 0.25 | 0.128 | 0.09833334 | 0.25 | 0.037 | 0.09833333 | 0.25 | 0.068 | 0.09833334 | 0.25 | 0.488 | 0.09833333 | 0.25 | 0.209 | 0.09833333 | 0.25 | 0.046 | 0.09833333 | 0.25 | 0.207 | 0.09833333 | 0.25 | 0.081 | 0.09833333 | 0.25 | 0.115 | 0.09833334 | 0.25 | 0.251 | 0.098 | 0.25 | 1.299 | 0.09833334 | 0.25 | 0.186 | 0.09866667 | 0.25 | 0.074 | 0.09833334 | 0.25 | 0.029 | 0.09833333 | 0.25 | 0.059 | 0.09833333 | 0.25 | 1.455 | 0.098 | 0.25 | 0.202 | 0.09833334 | 0.25 | 1.66 | 0.09666666 | 0.25 | 1.354 | 0.098 | 0.25 | 0.968 | 0.09833333 | 0.25 | 3.66 | 0.098 | 0.25 | 0.023 | 0.09833333 | 0.25 | 0.288 | 0.09833333 | 0.25 | 2.456 | 0.09266666 | 0.25 | 2.798 | 0.098 | 0.25 | 0.058 | 0.09833333 | 0.25 | 0.075 | 0.09833333 | 0.25 | 0.032 | 0.09833334 | 0.25 | 3.2 | 0.098 | 0.25 | 0.005 | 0.09833336 | 0.25 | 0.01 | 0.09833334 | 0.25 | 0.039 | 0.09833334 | 0.25 | 0.138 | 0.09833333 | 0.25 | 0.021 | 0.09833333 | 0.25 | 0.012 | 0.09800002 | 0.25 | 0.023 | 0.09833334 | 0.25 | 0.007 | 0.09833333 | 0.25 | 0.021 | 0.09833334 | 0.25 | 0.032 | 0.09833334 | 0.25 | 0.021 | 0.09833333 | 0.25 | 0.015 | 0.09833334 | 0.25 | 0.012 | 0.09833334 | 0.25 | 0.025 | 0.09833334 | 0.25 | 0.01 | 0.09799999 | 0.25 | 0.145 | 0.09833334 | 0.25 | 0.045 | 0.09833334 | 0.25 | 0.029 | 0.09833334 | 0.25 | 0.039 | 0.098 | 0.25 | 0.01 | 0.09833334 | 0.25 | 0.017 | 0.09800002 | 0.25 | 0.012 | 0.09833336 | 0.25 | 0.041 | 0.09833334 | 0.25 | 0.112 | 0.09833334 | 0.25 | 0.035 | 0.098 | 0.25 | 0.029 | 0.098 | 0.25 | 0.03 | 0.09833334 | 0.25 | 0.445 | 0.09833334 | 0.25 | 0.022 | 0.09833334 | 0.25 | 0.016 | 0.09800002 | 0.25 | 0.039 | 0.09833333 | 0.25 | 0.034 | 0.09833334 | 0.25 | 0.012 | 0.09766667 | 0.25 | 0.019 | 0.09833333
0.3 | 11.105 | 0.1176667 |  |  |  | 0.3 | 11.004 | 0.118 | 0.3 | 0.788 | 0.1176667 | 0.3 | 0.814 | 0.115 | 0.3 | 2.03 | 0.118 | 0.3 | 4.038 | 0.118 | 0.3 | 3.364 | 0.1176667 | 0.3 | 1.343 | 0.1176667 | 0.3 | 2.009 | 0.1176667 | 0.3 | 0.14 | 0.1176667 | 0.3 | 0.846 | 0.118 | 0.3 | 0.679 | 0.118 | 0.3 | 5.728 | 0.1183333 | 0.3 | 6.669 | 0.1176667 | 0.3 | 0.086 | 0.1183333 | 0.3 | 0.087 | 0.1183333 | 0.3 | 0.044 | 0.118 | 0.3 | 0.15 | 0.118 | 0.3 | 0.054 | 0.118 | 0.3 | 0.08 | 0.118 | 0.3 | 0.61 | 0.118 | 0.3 | 0.255 | 0.118 | 0.3 | 0.052 | 0.118 | 0.3 | 0.252 | 0.118 | 0.3 | 0.092 | 0.118 | 0.3 | 0.146 | 0.118 | 0.3 | 0.324 | 0.118 | 0.3 | 1.618 | 0.118 | 0.3 | 0.23 | 0.1183333 | 0.3 | 0.086 | 0.118 | 0.3 | 0.031 | 0.118 | 0.3 | 0.08 | 0.118 | 0.3 | 1.668 | 0.1176667 | 0.3 | 0.273 | 0.118 | 0.3 | 2.042 | 0.1163333 | 0.3 | 1.832 | 0.1176667 | 0.3 | 1.293 | 0.1176667 | 0.3 | 4.364 | 0.118 | 0.3 | 0.04 | 0.118 | 0.3 | 0.348 | 0.118 | 0.3 | 3.099 | 0.1123333 | 0.3 | 3.224 | 0.1176667 | 0.3 | 0.069 | 0.118 | 0.3 | 0.085 | 0.118 | 0.3 | 0.033 | 0.118 | 0.3 | 4.299 | 0.1176667 | 0.3 | 0.014 | 0.118 | 0.3 | 0.025 | 0.118 | 0.3 | 0.045 | 0.118 | 0.3 | 0.186 | 0.118 | 0.3 | 0.016 | 0.118 | 0.3 | 0.002 | 0.1176667 | 0.3 | 0.021 | 0.118 | 0.3 | 0.01 | 0.118 | 0.3 | 0.019 | 0.118 | 0.3 | 0.034 | 0.118 | 0.3 | 0.016 | 0.118 | 0.3 | 0.015 | 0.118 | 0.3 | 0.01 | 0.118 | 0.3 | 0.017 | 0.118 | 0.3 | 0.007 | 0.1176667 | 0.3 | 0.173 | 0.118 | 0.3 | 0.051 | 0.118 | 0.3 | 0.038 | 0.118 | 0.3 | 0.037 | 0.1176667 | 0.3 | 0.022 | 0.118 | 0.3 | 0.012 | 0.1176667 | 0.3 | 0.008 | 0.118 | 0.3 | 0.044 | 0.118 | 0.3 | 0.133 | 0.118 | 0.3 | 0.05 | 0.1176667 | 0.3 | 0.037 | 0.1176667 | 0.3 | 0.033 | 0.118 | 0.3 | 0.571 | 0.118 | 0.3 | 0.034 | 0.118 | 0.3 | 0.014 | 0.1176667 | 0.3 | 0.041 | 0.118 | 0.3 | 0.04 | 0.118 | 0.3 | 0.01 | 0.1173333 | 0.3 | 0.015 | 0.118
0.35 | 12.94 | 0.1376667 |  |  |  | 0.35 | 6.796 | 0.1376667 | 0.35 | 1.004 | 0.1373333 | 0.35 | 1.051 | 0.1346667 | 0.35 | 2.34 | 0.1376667 | 0.35 | 4.753 | 0.1376667 | 0.35 | 4.089 | 0.1373333 | 0.35 | 1.937 | 0.1373333 | 0.35 | 2.639 | 0.1373333 | 0.35 | 0.171 | 0.1373333 | 0.35 | 0.959 | 0.1376667 | 0.35 | 0.804 | 0.1376667 | 0.35 | 6.985 | 0.138 | 0.35 | 8.053 | 0.1373333 | 0.35 | 0.092 | 0.138 | 0.35 | 0.092 | 0.138 | 0.35 | 0.04 | 0.1376667 | 0.35 | 0.175 | 0.1376667 | 0.35 | 0.061 | 0.1376667 | 0.35 | 0.092 | 0.1376667 | 0.35 | 0.747 | 0.1376667 | 0.35 | 0.31 | 0.1376667 | 0.35 | 0.058 | 0.1376667 | 0.35 | 0.309 | 0.1376667 | 0.35 | 0.108 | 0.1376667 | 0.35 | 0.179 | 0.1376667 | 0.35 | 0.437 | 0.1376667 | 0.35 | 1.921 | 0.1376667 | 0.35 | 0.269 | 0.138 | 0.35 | 0.091 | 0.1376667 | 0.35 | 0.03 | 0.1376667 | 0.35 | 0.089 | 0.1376667 | 0.35 | 1.886 | 0.1376667 | 0.35 | 0.349 | 0.1376667 | 0.35 | 2.388 | 0.136 | 0.35 | 2.318 | 0.1373333 | 0.35 | 1.507 | 0.1376667 | 0.35 | 5.023 | 0.1373333 | 0.35 | 0.043 | 0.1373333 | 0.35 | 0.419 | 0.1376667 | 0.35 | 3.709 | 0.132 | 0.35 | 3.643 | 0.1373333 | 0.35 | 0.07 | 0.1376667 | 0.35 | 0.102 | 0.1376667 | 0.35 | 0.036 | 0.1376667 | 0.35 | 5.46 | 0.1373333 | 0.35 | 0.018 | 0.1376667 | 0.35 | 0.044 | 0.1376667 | 0.35 | 0.049 | 0.1376667 | 0.35 | 0.239 | 0.1376667 | 0.35 | 0.024 | 0.1376667 | 0.35 | 0.013 | 0.1373334 | 0.35 | 0.019 | 0.1376667 | 0.35 | 0.011 | 0.1373333 | 0.35 | 0.018 | 0.1376667 | 0.35 | 0.036 | 0.1376667 | 0.35 | 0.026 | 0.1376667 | 0.35 | 0.005 | 0.1376667 | 0.35 | 0.003 | 0.1376667 | 0.35 | 0.028 | 0.1376667 | 0.35 | 0.012 | 0.1373333 | 0.35 | 0.23 | 0.1376667 | 0.35 | 0.066 | 0.1376667 | 0.35 | 0.042 | 0.1376667 | 0.35 | 0.049 | 0.1373333 | 0.35 | 0.02 | 0.1376667 | 0.35 | 0.023 | 0.1373333 | 0.35 | 0.013 | 0.1376667 | 0.35 | 0.061 | 0.1376667 | 0.35 | 0.144 | 0.1376667 | 0.35 | 0.057 | 0.1373333 | 0.35 | 0.037 | 0.1373333 | 0.35 | 0.042 | 0.1376667 | 0.35 | 0.716 | 0.1376667 | 0.35 | 0.036 | 0.1376667 | 0.35 | 0.02 | 0.1373333 | 0.35 | 0.051 | 0.1376667 | 0.35 | 0.042 | 0.1376667 | 0.35 | 0.012 | 0.1366667 | 0.35 | 0.023 | 0.1376667
0.4 | 14.738 | 0.1573333 | [6 empty] | 0.4 | 1.233 | 0.157 | 0.4 | 1.298 | 0.1543333 | 0.4 | 2.62 | 0.1573333 | 0.4 | 5.454 | 0.157 | 0.4 | 4.79 | 0.1573333 | 0.4 | 2.613 | 0.157 | 0.4 | 3.275 | 0.157 | 0.4 | 0.21 | 0.157 | 0.4 | 1.063 | 0.1573333 | 0.4 | 0.921 | 0.1573333 | 0.4 | 8.23 | 0.1576667 | 0.4 | 9.357 | 0.157 | 0.4 | 0.107 | 0.1576667 | 0.4 | 0.11 | 0.1576667 | 0.4 | 0.059 | 0.1573333 | 0.4 | 0.208 | 0.1573333 | 0.4 | 0.066 | 0.1576667 | 0.4 | 0.11 | 0.1573333 | 0.4 | 0.919 | 0.1573333 | 0.4 | 0.378 | 0.1573333 | 0.4 | 0.06 | 0.1573333 | 0.4 | 0.382 | 0.1573333 | 0.4 | 0.133 | 0.1576667 | 0.4 | 0.216 | 0.1573333 | 0.4 | 0.586 | 0.1573333 | 0.4 | 2.211 | 0.157 | 0.4 | 0.324 | 0.1576667 | 0.4 | 0.109 | 0.1573333 | 0.4 | 0.029 | 0.1573333 | 0.4 | 0.101 | 0.1573333 | 0.4 | 2.076 | 0.157 | 0.4 | 0.444 | 0.1573333 | 0.4 | 2.712 | 0.1556667 | 0.4 | 2.802 | 0.157 | 0.4 | 0.831 | 0.157 | 0.4 | 5.682 | 0.1573333 | 0.4 | 0.046 | 0.1573333 | 0.4 | 0.463 | 0.1573333 | 0.4 | 4.286 | 0.1516667 | 0.4 | 4.04 | 0.157 | 0.4 | 0.087 | 0.157 | 0.4 | 0.121 | 0.1573333 | 0.4 | 0.041 | 0.157 | 0.4 | 6.603 | 0.157 | 0.4 | 0.019 | 0.1573333 | 0.4 | 0.063 | 0.1573333 | 0.4 | 0.062 | 0.157 | 0.4 | 0.347 | 0.157 | 0.4 | 0.027 | 0.157 | 0.4 | 0.014 | 0.1573333 | 0.4 | 0.029 | 0.1573333 | 0.4 | 0.019 | 0.1573333 | 0.4 | 0.017 | 0.1573333 | 0.4 | 0.045 | 0.1573333 | 0.4 | 0.028 | 0.1573333 | 0.4 | 0.017 | 0.157 | 0.4 | 0.013 | 0.1573333 | 0.4 | 0.035 | 0.1573333 | 0.4 | 0.01 | 0.157 | 0.4 | 0.287 | 0.1573333 | 0.4 | 0.066 | 0.1573333 | 0.4 | 0.048 | 0.1573333 | 0.4 | 0.059 | 0.157 | 0.4 | 0.021 | 0.1573333 | 0.4 | 0.023 | 0.157 | 0.4 | 0.017 | 0.1573333 | 0.4 | 0.065 | 0.1573333 | 0.4 | 0.179 | 0.1573333 | 0.4 | 0.069 | 0.157 | 0.4 | 0.044 | 0.157 | 0.4 | 0.045 | 0.1573333 | 0.4 | 0.895 | 0.1573333 | 0.4 | 0.042 | 0.1573333 | 0.4 | 0.014 | 0.157 | 0.4 | 0.057 | 0.1573333 | 0.4 | 0.052 | 0.1573333 | 0.4 | 0.022 | 0.1563333 | 0.4 | 0.023 | 0.1573333
0.45 | 16.527 | 0.177 | [6 empty] | 0.45 | 1.471 | 0.177 | 0.45 | 1.554 | 0.174 | 0.45 | 2.914 | 0.177 | 0.45 | 6.142 | 0.1766667 | 0.45 | 5.466 | 0.1766667 | 0.45 | 3.336 | 0.1766667 | 0.45 | 3.92 | 0.1766667 | 0.45 | 0.252 | 0.1766667 | 0.45 | 1.164 | 0.177 | 0.45 | 1.044 | 0.177 | 0.45 | 9.437 | 0.1773333 | 0.45 | 10.638 | 0.1766667 | 0.45 | 0.129 | 0.1773333 | 0.45 | 0.126 | 0.1773333 | 0.45 | 0.06 | 0.177 | 0.45 | 0.24 | 0.177 | 0.45 | 0.069 | 0.1773333 | 0.45 | 0.113 | 0.177 | 0.45 | 1.107 | 0.177 | 0.45 | 0.457 | 0.177 | 0.45 | 0.07 | 0.177 | 0.45 | 0.46 | 0.177 | 0.45 | 0.154 | 0.1773333 | 0.45 | 0.254 | 0.177 | 0.45 | 0.798 | 0.177 | 0.45 | 2.502 | 0.177 | 0.45 | 0.376 | 0.1773333 | 0.45 | 0.117 | 0.177 | 0.45 | 0.036 | 0.177 | 0.45 | 0.107 | 0.177 | 0.45 | 2.265 | 0.1766667 | 0.45 | 0.544 | 0.1766667 | 0.45 | 3.012 | 0.1753333 | 0.45 | 3.285 | 0.1766667 | 0.45 | 1.011 | 0.177 | 0.45 | 6.314 | 0.177 | 0.45 | 0.046 | 0.177 | 0.45 | 0.521 | 0.177 | 0.45 | 4.849 | 0.1713333 | 0.45 | 4.425 | 0.1766667 | 0.45 | 0.098 | 0.1766667 | 0.45 | 0.142 | 0.177 | 0.45 | 0.043 | 0.177 | 0.45 | 7.73 | 0.1766667 | 0.45 | 0.013 | 0.177 | 0.45 | 0.088 | 0.1766667 | 0.45 | 0.066 | 0.177 | 0.45 | 0.485 | 0.177 | 0.45 | 0.029 | 0.1766667 | 0.45 | 0.016 | 0.1766666 | 0.45 | 0.027 | 0.177 | 0.45 | 0.012 | 0.177 | 0.45 | 0.023 | 0.177 | 0.45 | 0.042 | 0.177 | 0.45 | 0.025 | 0.177 | 0.45 | 0.017 | 0.1766667 | 0.45 | 0.007 | 0.1766667 | 0.45 | 0.036 | 0.177 | 0.45 | 0.012 | 0.1766666 | 0.45 | 0.348 | 0.177 | 0.45 | 0.078 | 0.177 | 0.45 | 0.047 | 0.177 | 0.45 | 0.069 | 0.1766667 | 0.45 | 0.016 | 0.177 | 0.45 | 0.022 | 0.1766667 | 0.45 | 0.016 | 0.177 | 0.45 | 0.071 | 0.177 | 0.45 | 0.208 | 0.1766667 | 0.45 | 0.069 | 0.1766667 | 0.45 | 0.052 | 0.1766667 | 0.45 | 0.051 | 0.177 | 0.45 | 1.129 | 0.177 | 0.45 | 0.036 | 0.177 | 0.45 | 0.022 | 0.1766667 | 0.45 | 0.064 | 0.177 | 0.45 | 0.056 | 0.1766666 | 0.45 | 0.02 | 0.176 | 0.45 | 0.027 | 0.177
0.5 | 18.286 | 0.1966667 | [6 empty] | 0.5 | 1.721 | 0.1966667 | 0.5 | 1.835 | 0.1936667 | 0.5 | 3.17 | 0.1966667 | 0.5 | 6.808 | 0.1963333 | 0.5 | 6.123 | 0.1963333 | 0.5 | 4.06 | 0.1963333 | 0.5 | 4.537 | 0.196 | 0.5 | 0.319 | 0.196 | 0.5 | 1.264 | 0.1966667 | 0.5 | 1.153 | 0.1963333 | 0.5 | 10.63 | 0.1973333 | 0.5 | 11.873 | 0.1963333 | 0.5 | 0.14 | 0.197 | 0.5 | 0.139 | 0.197 | 0.5 | 0.065 | 0.1966667 | 0.5 | 0.276 | 0.1966667 | 0.5 | 0.088 | 0.197 | 0.5 | 0.13 | 0.1966667 | 0.5 | 1.347 | 0.1966667 | 0.5 | 0.546 | 0.1966667 | 0.5 | 0.075 | 0.1966667 | 0.5 | 0.563 | 0.1966667 | 0.5 | 0.177 | 0.1966667 | 0.5 | 0.302 | 0.1966667 | 0.5 | 1.085 | 0.1966667 | 0.5 | 2.803 | 0.1966667 | 0.5 | 0.45 | 0.197 | 0.5 | 0.13 | 0.1966667 | 0.5 | 0.041 | 0.1966667 | 0.5 | 0.13 | 0.1966667 | 0.5 | 2.446 | 0.1966667 | 0.5 | 0.658 | 0.1963333 | 0.5 | 3.309 | 0.195 | 0.5 | 3.763 | 0.1963333 | 0.5 | 1.188 | 0.1966667 | 0.5 | 6.798 | 0.1963333 | 0.5 | 0.059 | 0.1966667 | 0.5 | 0.558 | 0.1966667 | 0.5 | 5.383 | 0.191 | 0.5 | 4.799 | 0.1963333 | 0.5 | 0.113 | 0.1963333 | 0.5 | 0.146 | 0.1966667 | 0.5 | 0.051 | 0.1966667 | 0.5 | 8.858 | 0.1963333 | 0.5 | 0.018 | 0.1966667 | 0.5 | 0.137 | 0.1963333 | 0.5 | 0.073 | 0.1963333 | 0.5 | 0.673 | 0.1963333 | 0.5 | 0.023 | 0.1963333 | 0.5 | 0.005 | 0.1963333 | 0.5 | 0.033 | 0.1966667 | 0.5 | 0.011 | 0.1963333 | 0.5 | 0.023 | 0.1966667 | 0.5 | 0.06 | 0.1966667 | 0.5 | 0.022 | 0.1963333 | 0.5 | 0.019 | 0.1963333 | 0.5 | 0.008 | 0.1966667 | 0.5 | 0.032 | 0.1966667 | 0.5 | 0.01 | 0.1963333 | 0.5 | 0.444 | 0.1966667 | 0.5 | 0.083 | 0.1966667 | 0.5 | 0.061 | 0.1966667 | 0.5 | 0.069 | 0.1963333 | 0.5 | 0.023 | 0.1966667 | 0.5 | 0.016 | 0.1963333 | 0.5 | 0.013 | 0.1966667 | 0.5 | 0.078 | 0.1966667 | 0.5 | 0.247 | 0.1966667 | 0.5 | 0.083 | 0.1963333 | 0.5 | 0.054 | 0.1963333 | 0.5 | 0.053 | 0.1966667 | 0.5 | 1.437 | 0.1966667 | 0.5 | 0.051 | 0.1966667 | 0.5 | 0.019 | 0.1963333 | 0.5 | 0.069 | 0.1966667 | 0.5 | 0.06 | 0.1963333 | 0.5 | 0.017 | 0.1956667 | 0.5 | 0.026 | 0.1966667
0.55 | 19.962 | 0.2163333 | [6 empty] | 0.55 | 1.966 | 0.2166667 | 0.55 | 2.107 | 0.2136667 | 0.55 | 3.415 | 0.2163333 | 0.55 | 7.44 | 0.2163333 | 0.55 | 6.734 | 0.216 | 0.55 | 4.751 | 0.216 | 0.55 | 5.115 | 0.2156667 | 0.55 | 0.379 | 0.216 | 0.55 | 1.348 | 0.216 | 0.55 | 1.249 | 0.216 | 0.55 | 11.796 | 0.217 | 0.55 | 13.111 | 0.2163333 | 0.55 | 0.15 | 0.2166667 | 0.55 | 0.15 | 0.2166667 | 0.55 | 0.062 | 0.2163333 | 0.55 | 0.313 | 0.2163333 | 0.55 | 0.089 | 0.2166667 | 0.55 | 0.146 | 0.2163333 | 0.55 | 1.635 | 0.216 | 0.55 | 0.677 | 0.2163333 | 0.55 | 0.087 | 0.2163333 | 0.55 | 0.69 | 0.2163333 | 0.55 | 0.189 | 0.2163333 | 0.55 | 0.366 | 0.2163333 | 0.55 | 1.514 | 0.216 | 0.55 | 3.092 | 0.2163333 | 0.55 | 0.53 | 0.2166667 | 0.55 | 0.131 | 0.2163333 | 0.55 | 0.044 | 0.2163333 | 0.55 | 0.14 | 0.2163333 | 0.55 | 2.63 | 0.216 | 0.55 | 0.797 | 0.216 | 0.55 | 3.607 | 0.2146667 | 0.55 | 4.233 | 0.216 | 0.55 | 1.047 | 0.2163333 |  |  |  | 0.55 | 0.069 | 0.216 | 0.55 | 0.55 | 0.2163333 | 0.55 | 5.927 | 0.2106667 | 0.55 | 5.193 | 0.216 | 0.55 | 0.119 | 0.216 | 0.55 | 0.185 | 0.2163333 | 0.55 | 0.046 | 0.216 | 0.55 | 9.934 | 0.216 | 0.55 | 0.018 | 0.2163333 | 0.55 | 0.203 | 0.216 | 0.55 | 0.08 | 0.216 | 0.55 | 0.903 | 0.216 | 0.55 | 0.033 | 0.216 | 0.55 | 0.017 | 0.216 | 0.55 | 0.028 | 0.2163333 | 0.55 | 0.02 | 0.216 | 0.55 | 0.023 | 0.2163333 | 0.55 | 0.059 | 0.2163333 | 0.55 | 0.037 | 0.216 | 0.55 | 0.014 | 0.216 | 0.55 | 0.003 | 0.2163333 | 0.55 | 0.048 | 0.2163333 | 0.55 | 0.014 | 0.216 | 0.55 | 0.55 | 0.2163333 | 0.55 | 0.102 | 0.2163333 | 0.55 | 0.062 | 0.216 | 0.55 | 0.092 | 0.216 | 0.55 | 0.024 | 0.2163333 | 0.55 | 0.023 | 0.216 | 0.55 | 0.016 | 0.2163334 | 0.55 | 0.086 | 0.2163333 | 0.55 | 0.273 | 0.216 | 0.55 | 0.095 | 0.216 | 0.55 | 0.056 | 0.216 | 0.55 | 0.061 | 0.2163333 | 0.55 | 1.856 | 0.2163333 | 0.55 | 0.051 | 0.2163333 | 0.55 | 0.013 | 0.216 | 0.55 | 0.08 | 0.2163333 | 0.55 | 0.06 | 0.216 | 0.55 | 0.013 | 0.2153333 | 0.55 | 0.027 | 0.2163333
0.6 | 21.589 | 0.2356667 | [6 empty] | 0.6 | 2.191 | 0.2363333 | 0.6 | 2.38 | 0.2333333 | 0.6 | 3.643 | 0.236 | 0.6 | 8.024 | 0.2356667 | 0.6 | 7.319 | 0.2356667 | 0.6 | 5.422 | 0.2356667 | 0.6 | 5.672 | 0.2353333 | 0.6 | 0.46 | 0.2353333 | 0.6 | 1.442 | 0.236 | 0.6 | 1.337 | 0.2356667 | 0.6 | 12.957 | 0.2366667 | 0.6 | 14.299 | 0.236 | 0.6 | 0.178 | 0.2363333 | 0.6 | 0.173 | 0.2363333 | 0.6 | 0.082 | 0.236 | 0.6 | 0.355 | 0.236 | 0.6 | 0.103 | 0.2363333 | 0.6 | 0.162 | 0.236 | 0.6 | 1.986 | 0.236 | 0.6 | 0.828 | 0.236 | 0.6 | 0.085 | 0.236 | 0.6 | 0.853 | 0.236 | 0.6 | 0.235 | 0.236 | 0.6 | 0.436 | 0.236 | 0.6 | 2.023 | 0.2356667 | 0.6 | 3.379 | 0.236 | 0.6 | 0.629 | 0.2363333 | 0.6 | 0.151 | 0.236 | 0.6 | 0.042 | 0.236 | 0.6 | 0.166 | 0.236 | 0.6 | 2.807 | 0.236 | 0.6 | 0.925 | 0.2356667 | 0.6 | 3.882 | 0.2343333 | 0.6 | 4.707 | 0.2356667 | 0.6 | 0.384 | 0.236 |  |  |  | 0.6 | 0.078 | 0.2356667 | 0.6 | 0.569 | 0.236 | 0.6 | 6.444 | 0.2303333 | 0.6 | 5.567 | 0.2356667 | 0.6 | 0.139 | 0.2356667 | 0.6 | 0.209 | 0.236 | 0.6 | 0.054 | 0.2356667 | 0.6 | 10.997 | 0.2356667 | 0.6 | 0.024 | 0.236 | 0.6 | 0.302 | 0.2356667 | 0.6 | 0.093 | 0.2356667 | 0.6 | 1.193 | 0.2356667 | 0.6 | 0.038 | 0.2356666 | 0.6 | 0.019 | 0.2356667 | 0.6 | 0.031 | 0.236 | 0.6 | 0.02 | 0.2356667 | 0.6 | 0.02 | 0.236 | 0.6 | 0.066 | 0.236 | 0.6 | 0.035 | 0.2356667 | 0.6 | 0.023 | 0.2356667 | 0.6 | 0.015 | 0.236 | 0.6 | 0.048 | 0.236 | 0.6 | 0.012 | 0.2356666 | 0.6 | 0.666 | 0.2356667 | 0.6 | 0.113 | 0.236 | 0.6 | 0.068 | 0.236 | 0.6 | 0.101 | 0.2356667 | 0.6 | 0.025 | 0.236 | 0.6 | 0.028 | 0.2356667 | 0.6 | 0.024 | 0.236 | 0.6 | 0.094 | 0.236 | 0.6 | 0.33 | 0.236 | 0.6 | 0.106 | 0.2356667 | 0.6 | 0.068 | 0.2356667 | 0.6 | 0.071 | 0.236 | 0.6 | 2.394 | 0.236 | 0.6 | 0.054 | 0.236 | 0.6 | 0.017 | 0.2356667 | 0.6 | 0.085 | 0.236 | 0.6 | 0.073 | 0.2356667 | 0.6 | 0.022 | 0.235 | 0.6 | 0.032 | 0.236
0.65 | 23.152 | 0.2556667 | [6 empty] | 0.65 | 2.399 | 0.256 | 0.65 | 2.627 | 0.253 | 0.65 | 3.869 | 0.2556666 | 0.65 | 8.596 | 0.2556667 | 0.65 | 7.884 | 0.2553333 | 0.65 | 6.069 | 0.2553333 | 0.65 | 6.208 | 0.255 | 0.65 | 0.543 | 0.255 | 0.65 | 1.52 | 0.2553333 | 0.65 | 1.436 | 0.2553333 | 0.65 | 14.075 | 0.2563333 | 0.65 | 15.51 | 0.2556667 | 0.65 | 0.196 | 0.256 | 0.65 | 0.19 | 0.256 | 0.65 | 0.08 | 0.2556667 | 0.65 | 0.406 | 0.2556667 | 0.65 | 0.103 | 0.256 | 0.65 | 0.172 | 0.2556667 | 0.65 | 2.395 | 0.2556667 | 0.65 | 1.024 | 0.2556667 | 0.65 | 0.1 | 0.2553333 | 0.65 | 1.055 | 0.2556667 | 0.65 | 0.271 | 0.2556667 | 0.65 | 0.526 | 0.2556667 | 0.65 | 2.595 | 0.2553333 | 0.65 | 3.662 | 0.2556667 | 0.65 | 0.73 | 0.2556666 | 0.65 | 0.162 | 0.2553333 | 0.65 | 0.047 | 0.2556667 | 0.65 | 0.174 | 0.2556667 | 0.65 | 2.966 | 0.2553333 | 0.65 | 1.061 | 0.2553333 | 0.65 | 4.163 | 0.254 | 0.65 | 5.157 | 0.2553333 | 0.65 | 0.474 | 0.2556667 |  |  |  | 0.65 | 0.084 | 0.2553333 | 0.65 | 0.607 | 0.2556667 | 0.65 | 6.962 | 0.25 | 0.65 | 5.916 | 0.2553333 | 0.65 | 0.162 | 0.2553333 | 0.65 | 0.239 | 0.2556667 | 0.65 | 0.06 | 0.2553333 | 0.65 | 12.029 | 0.2553333 | 0.65 | 0.015 | 0.2556667 | 0.65 | 0.422 | 0.2553333 | 0.65 | 0.104 | 0.2553333 | 0.65 | 1.504 | 0.2553333 | 0.65 | 0.037 | 0.2553333 | 0.65 | 0.019 | 0.2553333 | 0.65 | 0.038 | 0.2556667 | 0.65 | 0.021 | 0.2556666 | 0.65 | 0.023 | 0.2556667 | 0.65 | 0.063 | 0.2556667 | 0.65 | 0.037 | 0.2553333 | 0.65 | 0.022 | 0.2553333 | 0.65 | 0.009 | 0.2556667 | 0.65 | 0.059 | 0.2553334 | 0.65 | 0.018 | 0.2553333 | 0.65 | 0.801 | 0.2553333 | 0.65 | 0.133 | 0.2553333 | 0.65 | 0.07 | 0.2553333 | 0.65 | 0.122 | 0.2553333 | 0.65 | 0.019 | 0.2556667 | 0.65 | 0.03 | 0.2553333 | 0.65 | 0.019 | 0.2556667 | 0.65 | 0.099 | 0.2556667 | 0.65 | 0.385 | 0.2553333 | 0.65 | 0.11 | 0.2553333 | 0.65 | 0.07 | 0.2553334 | 0.65 | 0.072 | 0.2556667 | 0.65 | 3.075 | 0.2556667 | 0.65 | 0.052 | 0.2556667 | 0.65 | 0.016 | 0.2553334 | 0.65 | 0.089 | 0.2556667 | 0.65 | 0.07 | 0.2553333 | 0.65 | 0.021 | 0.2546667 | 0.65 | 0.039 | 0.2556667
0.7 | 24.64 | 0.2753333 | [6 empty] | 0.7 | 2.618 | 0.2756667 | 0.7 | 2.883 | 0.2726667 | 0.7 | 4.077 | 0.2753333 | 0.7 | 9.14 | 0.275 | 0.7 | 8.447 | 0.275 | 0.7 | 6.694 | 0.2746667 | 0.7 | 6.73 | 0.2746667 | 0.7 | 0.636 | 0.2746667 | 0.7 | 1.595 | 0.275 | 0.7 | 1.524 | 0.275 | 0.7 | 15.165 | 0.276 | 0.7 | 16.667 | 0.2753333 | 0.7 | 0.215 | 0.2756667 | 0.7 | 0.214 | 0.2756667 | 0.7 | 0.086 | 0.2756667 | 0.7 | 0.463 | 0.2753333 | 0.7 | 0.12 | 0.2756667 | 0.7 | 0.191 | 0.2753333 | 0.7 | 2.875 | 0.275 | 0.7 | 1.263 | 0.275 | 0.7 | 0.108 | 0.2753333 | 0.7 | 1.299 | 0.2753333 | 0.7 | 0.309 | 0.2756667 | 0.7 | 0.648 | 0.275 | 0.7 | 3.156 | 0.275 | 0.7 | 3.939 | 0.2753333 | 0.7 | 0.859 | 0.2756667 | 0.7 | 0.172 | 0.2753333 | 0.7 | 0.058 | 0.2753333 | 0.7 | 0.207 | 0.2753333 | 0.7 | 3.113 | 0.275 | 0.7 | 1.204 | 0.275 | 0.7 | 4.423 | 0.2733333 | 0.7 | 5.603 | 0.275 | 0.7 | 0.52 | 0.2753333 |  |  |  | 0.7 | 0.096 | 0.275 | 0.7 | 0.621 | 0.2753333 | 0.7 | 7.438 | 0.2696667 | 0.7 | 6.242 | 0.275 | 0.7 | 0.178 | 0.275 | 0.7 | 0.271 | 0.2753333 | 0.7 | 0.063 | 0.275 | 0.7 | 13.071 | 0.275 | 0.7 | 0.028 | 0.2753333 | 0.7 | 0.622 | 0.275 | 0.7 | 0.111 | 0.275 | 0.7 | 1.845 | 0.275 | 0.7 | 0.034 | 0.275 | 0.7 | 0.012 | 0.275 | 0.7 | 0.042 | 0.2753333 | 0.7 | 0.017 | 0.275 | 0.7 | 0.023 | 0.2753333 | 0.7 | 0.079 | 0.2753333 | 0.7 | 0.031 | 0.275 | 0.7 | 0.02 | 0.275 | 0.7 | 0.014 | 0.2753333 | 0.7 | 0.052 | 0.275 | 0.7 | 0.008 | 0.2753333 | 0.7 | 0.934 | 0.275 | 0.7 | 0.14 | 0.2753333 | 0.7 | 0.078 | 0.2753333 | 0.7 | 0.131 | 0.275 | 0.7 | 0.027 | 0.2753333 | 0.7 | 0.023 | 0.275 | 0.7 | 0.015 | 0.2753334 | 0.7 | 0.11 | 0.2753333 | 0.7 | 0.451 | 0.275 | 0.7 | 0.131 | 0.275 | 0.7 | 0.079 | 0.275 | 0.7 | 0.079 | 0.2753333 | 0.7 | 3.914 | 0.275 | 0.7 | 0.071 | 0.2753333 | 0.7 | 0.013 | 0.275 | 0.7 | 0.097 | 0.2753333 | 0.7 | 0.081 | 0.275 | 0.7 | 0.022 | 0.2743333 | 0.7 | 0.031 | 0.2753333
0.75 | 26.06 | 0.295 | [6 empty] | 0.75 | 2.825 | 0.2953333 | 0.75 | 3.123 | 0.2923333 | 0.75 | 4.312 | 0.295 | 0.75 | 9.699 | 0.2946666 | 0.75 | 9.014 | 0.2946667 | 0.75 | 7.328 | 0.2943333 | 0.75 | 7.253 | 0.2943333 | 0.75 | 0.742 | 0.2943333 | 0.75 | 1.676 | 0.2946667 | 0.75 | 1.612 | 0.2946666 | 0.75 | 16.222 | 0.2956667 | 0.75 | 17.793 | 0.295 | 0.75 | 0.236 | 0.2956667 | 0.75 | 0.23 | 0.2953334 | 0.75 | 0.088 | 0.2953334 | 0.75 | 0.52 | 0.295 | 0.75 | 0.128 | 0.2953333 | 0.75 | 0.209 | 0.295 | 0.75 | 3.419 | 0.295 | 0.75 | 1.576 | 0.2946667 | 0.75 | 0.114 | 0.2946667 | 0.75 | 1.6 | 0.295 | 0.75 | 0.351 | 0.2953333 | 0.75 | 0.804 | 0.2946667 | 0.75 | 3.725 | 0.2946667 | 0.75 | 4.202 | 0.295 | 0.75 | 0.996 | 0.2953333 | 0.75 | 0.177 | 0.295 | 0.75 | 0.059 | 0.295 | 0.75 | 0.227 | 0.295 | 0.75 | 3.274 | 0.2946667 | 0.75 | 1.347 | 0.2946667 | 0.75 | 4.681 | 0.293 | 0.75 | 6.025 | 0.2946667 | 0.75 | 0.569 | 0.2946667 |  |  |  | 0.75 | 0.11 | 0.2946666 | 0.75 | 0.442 | 0.295 | 0.75 | 7.926 | 0.2893333 | 0.75 | 6.582 | 0.2946666 | 0.75 | 0.204 | 0.2946666 | 0.75 | 0.325 | 0.295 | 0.75 | 0.062 | 0.2946667 | 0.75 | 14.078 | 0.2946667 | 0.75 | 0.026 | 0.295 | 0.75 | 0.908 | 0.2946667 | 0.75 | 0.125 | 0.2946667 | 0.75 | 2.192 | 0.2946666 | 0.75 | 0.042 | 0.2946666 | 0.75 | 0.022 | 0.2946667 | 0.75 | 0.035 | 0.295 | 0.75 | 0.024 | 0.2946667 | 0.75 | 0.026 | 0.295 | 0.75 | 0.081 | 0.295 | 0.75 | 0.041 | 0.2946666 | 0.75 | 0.021 | 0.2946667 | 0.75 | 0.005 | 0.295 | 0.75 | 0.068 | 0.2946667 | 0.75 | 0.019 | 0.2946666 | 0.75 | 1.098 | 0.2946667 | 0.75 | 0.163 | 0.295 | 0.75 | 0.09 | 0.295 | 0.75 | 0.165 | 0.2946667 | 0.75 | 0.025 | 0.295 | 0.75 | 0.027 | 0.2946667 | 0.75 | 0.02 | 0.295 | 0.75 | 0.121 | 0.295 | 0.75 | 0.527 | 0.2946667 | 0.75 | 0.143 | 0.2946667 | 0.75 | 0.081 | 0.2946666 | 0.75 | 0.087 | 0.295 | 0.75 | 4.85 | 0.2946667 | 0.75 | 0.069 | 0.295 | 0.75 | 0.022 | 0.2946666 | 0.75 | 0.109 | 0.295 | 0.75 | 0.075 | 0.2946666 | 0.75 | 0.015 | 0.294 | 0.75 | 0.041 | 0.295
0.8 | 27.46 | 0.3146667 | [6 empty] | 0.8 | 3.031 | 0.3153333 | 0.8 | 3.351 | 0.312 | 0.8 | 4.531 | 0.3146667 | 0.8 | 10.267 | 0.3143333 | 0.8 | 9.58 | 0.3143333 | 0.8 | 7.958 | 0.314 | 0.8 | 7.803 | 0.314 | 0.8 | 0.845 | 0.314 | 0.8 | 1.767 | 0.3143333 | 0.8 | 1.703 | 0.3143333 | 0.8 | 17.24 | 0.3156667 | 0.8 | 18.851 | 0.3146667 | 0.8 | 0.27 | 0.3153333 | 0.8 | 0.263 | 0.315 | 0.8 | 0.099 | 0.315 | 0.8 | 0.601 | 0.3146667 | 0.8 | 0.131 | 0.315 | 0.8 | 0.22 | 0.3146667 | 0.8 | 4.001 | 0.3146667 | 0.8 | 1.932 | 0.3146667 | 0.8 | 0.119 | 0.3143333 | 0.8 | 1.949 | 0.3146667 | 0.8 | 0.417 | 0.315 | 0.8 | 1.006 | 0.3146667 | 0.8 | 4.212 | 0.3143333 | 0.8 | 4.461 | 0.3146667 | 0.8 | 1.159 | 0.315 | 0.8 | 0.194 | 0.3146667 | 0.8 | 0.064 | 0.3146667 | 0.8 | 0.251 | 0.3146667 | 0.8 | 3.406 | 0.3146667 | 0.8 | 1.5 | 0.3143333 | 0.8 | 4.928 | 0.3126667 | 0.8 | 6.454 | 0.3143333 | 0.8 | 0.626 | 0.3143333 |  |  |  | 0.8 | 0.12 | 0.3143333 | 0.8 | 0.278 | 0.3146667 | 0.8 | 8.285 | 0.309 | 0.8 | 6.898 | 0.3143333 | 0.8 | 0.231 | 0.3143333 | 0.8 | 0.376 | 0.3146667 | 0.8 | 0.074 | 0.3143333 | 0.8 | 15.07 | 0.3143333 | 0.8 | 0.027 | 0.3146667 | 0.8 | 1.313 | 0.3143333 | 0.8 | 0.133 | 0.3143333 | 0.8 | 2.583 | 0.3143333 | 0.8 | 0.046 | 0.3143333 | 0.8 | 0.02 | 0.3143333 | 0.8 | 0.05 | 0.3146667 | 0.8 | 0.023 | 0.3143333 | 0.8 | 0.026 | 0.3146666 | 0.8 | 0.09 | 0.3146667 | 0.8 | 0.042 | 0.3143333 | 0.8 | 0.024 | 0.3143333 | 0.8 | 0.014 | 0.3146667 | 0.8 | 0.071 | 0.3143334 | 0.8 | 0.02 | 0.3143333 | 0.8 | 1.254 | 0.3143333 | 0.8 | 0.175 | 0.3146667 | 0.8 | 0.098 | 0.3146667 | 0.8 | 0.197 | 0.3143333 | 0.8 | 0.029 | 0.3146667 | 0.8 | 0.033 | 0.3143333 | 0.8 | 0.022 | 0.3146667 | 0.8 | 0.124 | 0.3146667 | 0.8 | 0.642 | 0.3143333 | 0.8 | 0.157 | 0.3143333 | 0.8 | 0.089 | 0.3143333 | 0.8 | 0.098 | 0.3146667 | 0.8 | 5.851 | 0.3143333 | 0.8 | 0.074 | 0.3143333 | 0.8 | 0.02 | 0.3143333 | 0.8 | 0.116 | 0.3146667 | 0.8 | 0.092 | 0.3143333 | 0.8 | 0.025 | 0.3136666 | 0.8 | 0.036 | 0.3146667
0.85 | 28.84 | 0.3343333 | [6 empty] | 0.85 | 3.246 | 0.335 | 0.85 | 3.593 | 0.3316667 | 0.85 | 4.757 | 0.3343333 | 0.85 | 10.84 | 0.3343333 | 0.85 | 10.137 | 0.334 | 0.85 | 8.59 | 0.3336667 | 0.85 | 8.349 | 0.3336667 | 0.85 | 0.944 | 0.3336667 | 0.85 | 1.854 | 0.334 | 0.85 | 1.801 | 0.334 | 0.85 | 18.227 | 0.3353333 | 0.85 | 19.913 | 0.3343333 | 0.85 | 0.299 | 0.335 | 0.85 | 0.292 | 0.3346667 | 0.85 | 0.107 | 0.3346667 | 0.85 | 0.683 | 0.3343333 | 0.85 | 0.141 | 0.3346667 | 0.85 | 0.238 | 0.3346667 | 0.85 | 4.618 | 0.3343333 | 0.85 | 2.341 | 0.334 | 0.85 | 0.132 | 0.334 | 0.85 | 2.33 | 0.3343333 | 0.85 | 0.497 | 0.3346667 | 0.85 | 1.289 | 0.3343333 | 0.85 | 4.673 | 0.334 | 0.85 | 4.722 | 0.3343333 | 0.85 | 1.331 | 0.3346667 | 0.85 | 0.205 | 0.3343333 | 0.85 | 0.067 | 0.3343334 | 0.85 | 0.278 | 0.3343333 | 0.85 | 3.529 | 0.3343333 | 0.85 | 1.645 | 0.334 | 0.85 | 5.155 | 0.3323333 | 0.85 | 6.852 | 0.334 | 0.85 | 0.669 | 0.3343333 |  |  |  | 0.85 | 0.127 | 0.334 | 0.85 | 0.263 | 0.3343334 |  |  |  | 0.85 | 7.199 | 0.334 | 0.85 | 0.269 | 0.334 | 0.85 | 0.454 | 0.3343333 | 0.85 | 0.08 | 0.334 | 0.85 | 16.018 | 0.334 | 0.85 | 0.028 | 0.3343334 | 0.85 | 1.906 | 0.334 | 0.85 | 0.148 | 0.334 | 0.85 | 2.965 | 0.334 | 0.85 | 0.049 | 0.334 | 0.85 | 0.014 | 0.334 | 0.85 | 0.05 | 0.3343333 | 0.85 | 0.028 | 0.334 | 0.85 | 0.03 | 0.3343333 | 0.85 | 0.09 | 0.3343333 | 0.85 | 0.046 | 0.334 | 0.85 | 0.022 | 0.334 | 0.85 | 0.014 | 0.3343333 | 0.85 | 0.084 | 0.334 | 0.85 | 0.02 | 0.3343333 | 0.85 | 1.433 | 0.334 | 0.85 | 0.209 | 0.3343333 | 0.85 | 0.103 | 0.3343333 | 0.85 | 0.245 | 0.334 | 0.85 | 0.022 | 0.3343334 | 0.85 | 0.027 | 0.334 | 0.85 | 0.022 | 0.3343333 | 0.85 | 0.136 | 0.3343333 | 0.85 | 0.782 | 0.334 | 0.85 | 0.177 | 0.334 | 0.85 | 0.098 | 0.334 | 0.85 | 0.108 | 0.3343333 | 0.85 | 6.904 | 0.334 | 0.85 | 0.077 | 0.3343333 | 0.85 | 0.021 | 0.334 | 0.85 | 0.118 | 0.3343334 | 0.85 | 0.093 | 0.334 | 0.85 | 0.029 | 0.3333333 | 0.85 | 0.043 | 0.3343333
0.9 | 30.16 | 0.3536667 | [6 empty] | 0.9 | 3.473 | 0.3546667 | 0.9 | 3.86 | 0.3516667 | 0.9 | 4.953 | 0.354 | 0.9 | 11.399 | 0.3536667 | 0.9 | 10.689 | 0.3536667 | 0.9 | 9.216 | 0.3533333 | 0.9 | 8.858 | 0.3533334 | 0.9 | 1.049 | 0.3533333 | 0.9 | 1.936 | 0.3536667 | 0.9 | 1.89 | 0.3536667 | 0.9 | 19.183 | 0.355 | 0.9 | 20.956 | 0.3543333 | 0.9 | 0.347 | 0.3546667 | 0.9 | 0.321 | 0.3543333 | 0.9 | 0.117 | 0.3543333 | 0.9 | 0.783 | 0.354 | 0.9 | 0.155 | 0.3543333 | 0.9 | 0.264 | 0.3543333 | 0.9 | 5.278 | 0.354 | 0.9 | 2.786 | 0.354 | 0.9 | 0.139 | 0.354 | 0.9 | 2.725 | 0.354 | 0.9 | 0.589 | 0.3543333 | 0.9 | 1.645 | 0.354 | 0.9 | 5.075 | 0.3536667 | 0.9 | 4.975 | 0.354 | 0.9 | 1.533 | 0.3543333 | 0.9 | 0.214 | 0.354 | 0.9 | 0.07 | 0.354 | 0.9 | 0.317 | 0.354 | 0.9 | 3.651 | 0.354 | 0.9 | 1.804 | 0.3536667 | 0.9 | 5.37 | 0.352 | 0.9 | 7.251 | 0.3536667 | 0.9 | 0.699 | 0.354 |  |  |  | 0.9 | 0.155 | 0.3536667 | 0.9 | 0.173 | 0.3536667 |  |  |  | 0.9 | 7.504 | 0.3536667 | 0.9 | 0.315 | 0.3536667 | 0.9 | 0.538 | 0.354 | 0.9 | 0.087 | 0.3536667 | 0.9 | 16.933 | 0.3536667 | 0.9 | 0.032 | 0.354 | 0.9 | 2.738 | 0.3536667 | 0.9 | 0.154 | 0.3536667 | 0.9 | 3.35 | 0.3536667 | 0.9 | 0.041 | 0.3536667 | 0.9 | 0.017 | 0.3536667 | 0.9 | 0.049 | 0.354 | 0.9 | 0.023 | 0.3536666 | 0.9 | 0.029 | 0.354 | 0.9 | 0.1 | 0.354 | 0.9 | 0.042 | 0.3536667 | 0.9 | 0.028 | 0.3536667 | 0.9 | 0.013 | 0.3536667 | 0.9 | 0.085 | 0.3536667 | 0.9 | 0.013 | 0.3536667 | 0.9 | 1.604 | 0.3536667 | 0.9 | 0.243 | 0.354 | 0.9 | 0.116 | 0.354 | 0.9 | 0.295 | 0.3536667 | 0.9 | 0.034 | 0.354 | 0.9 | 0.028 | 0.3536667 | 0.9 | 0.017 | 0.354 | 0.9 | 0.145 | 0.354 | 0.9 | 0.986 | 0.3536667 | 0.9 | 0.199 | 0.3536667 | 0.9 | 0.106 | 0.3536667 | 0.9 | 0.106 | 0.354 | 0.9 | 7.968 | 0.3536667 | 0.9 | 0.084 | 0.3536667 | 0.9 | 0.016 | 0.3536667 | 0.9 | 0.133 | 0.354 | 0.9 | 0.108 | 0.3536667 | 0.9 | 0.025 | 0.353 | 0.9 | 0.04 | 0.354
0.95 | 29.53 | 0.3736667 | [6 empty] | 0.95 | 3.684 | 0.3743333 | 0.95 | 4.118 | 0.3713333 | 0.95 | 5.149 | 0.3736666 | 0.95 | 11.939 | 0.3733333 | 0.95 | 11.198 | 0.3733333 | 0.95 | 9.801 | 0.373 | 0.95 | 9.351 | 0.373 | 0.95 | 1.141 | 0.373 | 0.95 | 2.004 | 0.3733333 | 0.95 | 1.967 | 0.3733333 | 0.95 | 20.113 | 0.3746667 | 0.95 | 21.959 | 0.374 | 0.95 | 0.381 | 0.3743333 | 0.95 | 0.352 | 0.374 | 0.95 | 0.11 | 0.374 | 0.95 | 0.895 | 0.3736667 | 0.95 | 0.174 | 0.374 | 0.95 | 0.282 | 0.3736667 | 0.95 | 5.944 | 0.3736667 | 0.95 | 3.286 | 0.3736667 | 0.95 | 0.15 | 0.3733333 | 0.95 | 3.149 | 0.3736667 | 0.95 | 0.691 | 0.374 | 0.95 | 2.096 | 0.3736667 | 0.95 | 5.493 | 0.3733333 | 0.95 | 5.217 | 0.3736667 | 0.95 | 1.742 | 0.374 | 0.95 | 0.223 | 0.3736667 | 0.95 | 0.079 | 0.3736666 | 0.95 | 0.353 | 0.3736667 | 0.95 | 3.762 | 0.3736667 | 0.95 | 1.963 | 0.3733333 | 0.95 | 5.595 | 0.3716667 | 0.95 | 7.642 | 0.3733333 | 0.95 | 0.413 | 0.3736667 |  |  |  | 0.95 | 0.175 | 0.3733333 | 0.95 | -0.01 | 0.3736666 |  |  |  | 0.95 | 7.806 | 0.3733333 | 0.95 | 0.368 | 0.3733333 | 0.95 | 0.669 | 0.3733333 | 0.95 | 0.09 | 0.3733333 | 0.95 | 17.888 | 0.3733333 | 0.95 | 0.039 | 0.3736667 | 0.95 | 3.747 | 0.3733333 | 0.95 | 0.17 | 0.3733333 | 0.95 | 3.718 | 0.3733333 | 0.95 | 0.055 | 0.3733333 | 0.95 | 0.023 | 0.3733334 | 0.95 | 0.046 | 0.3736667 | 0.95 | 0.034 | 0.3733333 | 0.95 | 0.038 | 0.3736666 | 0.95 | 0.105 | 0.3736667 | 0.95 | 0.05 | 0.3733333 | 0.95 | 0.019 | 0.3733334 | 0.95 | 0.006 | 0.3736667 | 0.95 | 0.111 | 0.3733333 | 0.95 | 0.019 | 0.3733333 | 0.95 | 1.813 | 0.3733333 | 0.95 | 0.278 | 0.3736667 | 0.95 | 0.127 | 0.3736667 | 0.95 | 0.408 | 0.3733333 | 0.95 | 0.036 | 0.3736667 | 0.95 | 0.039 | 0.3733334 | 0.95 | 0.023 | 0.3736667 | 0.95 | 0.164 | 0.3736667 | 0.95 | 1.264 | 0.3733333 | 0.95 | 0.222 | 0.3733333 | 0.95 | 0.105 | 0.3733333 | 0.95 | 0.121 | 0.3736667 | 0.95 | 9.041 | 0.3733333 | 0.95 | 0.091 | 0.3733333 | 0.95 | 0.023 | 0.3733333 | 0.95 | 0.149 | 0.3733333 | 0.95 | 0.106 | 0.3733333 | 0.95 | 0.022 | 0.3726667 | 0.95 | 0.048 | 0.3736667
[9 empty] | 1 | 3.886 | 0.3943333 | 1 | 4.36 | 0.391 | 1 | 5.331 | 0.3933333 | 1 | 12.44 | 0.393 | 1 | 11.674 | 0.393 | 1 | 10.36 | 0.3926667 | 1 | 9.824 | 0.3926667 | 1 | 1.225 | 0.3926667 | 1 | 2.068 | 0.393 | 1 | 2.029 | 0.393 | 1 | 20.996 | 0.3946667 | 1 | 22.931 | 0.3936667 | 1 | 0.448 | 0.394 | 1 | 0.393 | 0.3936667 | 1 | 0.128 | 0.3936667 | 1 | 1.043 | 0.3933333 | 1 | 0.177 | 0.3936667 | 1 | 0.312 | 0.3936667 | 1 | 6.631 | 0.3933333 | 1 | 3.797 | 0.3933333 | 1 | 0.157 | 0.393 | 1 | 3.565 | 0.3933333 | 1 | 0.841 | 0.3936667 | 1 | 2.626 | 0.3933333 | 1 | 5.896 | 0.393 | 1 | 5.468 | 0.3933333 | 1 | 1.966 | 0.3933333 | 1 | 0.245 | 0.3933333 | 1 | 0.071 | 0.3933333 | 1 | 0.39 | 0.3933333 | 1 | 3.869 | 0.3933333 | 1 | 2.139 | 0.393 | 1 | 5.804 | 0.3913333 | 1 | 8.039 | 0.393 | 1 | 0.2 | 0.393 |  |  |  | 1 | 0.202 | 0.393 | 1 | -0.027 | 0.393 |  |  |  | 1 | 8.096 | 0.393 | 1 | 0.436 | 0.393 | 1 | 0.838 | 0.3933333 | 1 | 0.1 | 0.393 | 1 | 18.777 | 0.393 | 1 | 0.04 | 0.3933334 | 1 | 4.868 | 0.393 | 1 | 0.192 | 0.393 | 1 | 4.092 | 0.393 | 1 | 0.053 | 0.393 | 1 | 0.024 | 0.393 | 1 | 0.056 | 0.3933333 | 1 | 0.032 | 0.393 | 1 | 0.025 | 0.3933333 | 1 | 0.117 | 0.3933333 | 1 | 0.05 | 0.393 | 1 | 0.024 | 0.393 | 1 | 0.017 | 0.3933333 | 1 | 0.114 | 0.393 | 1 | 0.018 | 0.393 | 1 | 2.02 | 0.393 | 1 | 0.322 | 0.3933333 | 1 | 0.138 | 0.393 | 1 | 0.582 | 0.393 | 1 | 0.035 | 0.3933334 | 1 | 0.038 | 0.393 | 1 | 0.026 | 0.3933333 | 1 | 0.174 | 0.3933333 | 1 | 1.664 | 0.393 | 1 | 0.255 | 0.393 | 1 | 0.117 | 0.393 | 1 | 0.129 | 0.3933333 | 1 | 10.104 | 0.393 | 1 | 0.096 | 0.393 | 1 | 0.023 | 0.393 | 1 | 0.156 | 0.393 | 1 | 0.119 | 0.393 | 1 | 0.023 | 0.3923333 | 1 | 0.047 | 0.3933333
[9 empty] | 1.05 | 4.071 | 0.414 | 1.05 | 4.588 | 0.4106667 | 1.05 | 5.495 | 0.413 | 1.05 | 12.928 | 0.4126666 | 1.05 | 12.121 | 0.4126667 | 1.05 | 10.89 | 0.4123333 | 1.05 | 10.282 | 0.4123333 | 1.05 | 1.297 | 0.4123333 | 1.05 | 2.133 | 0.4126667 | 1.05 | 2.101 | 0.4126666 | 1.05 | 21.802 | 0.4143333 | 1.05 | 23.89 | 0.4133333 | 1.05 | 0.522 | 0.4136667 | 1.05 | 0.442 | 0.4133334 | 1.05 | 0.136 | 0.4133334 | 1.05 | 1.204 | 0.413 | 1.05 | 0.184 | 0.4133333 | 1.05 | 0.332 | 0.4133333 | 1.05 | 7.282 | 0.413 | 1.05 | 4.299 | 0.413 | 1.05 | 0.169 | 0.4126667 | 1.05 | 3.958 | 0.413 | 1.05 | 1.006 | 0.4133333 | 1.05 | 3.219 | 0.413 | 1.05 | 6.243 | 0.4126667 | 1.05 | 5.707 | 0.413 | 1.05 | 2.191 | 0.4133333 | 1.05 | 0.253 | 0.413 | 1.05 | 0.085 | 0.413 | 1.05 | 0.43 | 0.413 | 1.05 | 3.964 | 0.413 | 1.05 | 2.311 | 0.4126667 | 1.05 | 5.998 | 0.411 | 1.05 | 8.418 | 0.4126667 | 1.05 | 0.231 | 0.4126667 |  |  |  | 1.05 | 0.225 | 0.4126667 | 1.05 | -0.015 | 0.4126667 |  |  |  | 1.05 | 8.372 | 0.4126667 | 1.05 | 0.526 | 0.4126667 | 1.05 | 1.054 | 0.413 | 1.05 | 0.106 | 0.4126666 | 1.05 | 19.681 | 0.4123333 | 1.05 | 0.038 | 0.413 | 1.05 | 6.025 | 0.4126667 | 1.05 | 0.208 | 0.4126667 | 1.05 | 4.44 | 0.4126667 | 1.05 | 0.061 | 0.4126666 | 1.05 | 0.027 | 0.4126666 | 1.05 | 0.063 | 0.413 | 1.05 | 0.036 | 0.4126666 | 1.05 | 0.038 | 0.413 | 1.05 | 0.115 | 0.413 | 1.05 | 0.054 | 0.4126667 | 1.05 | 0.027 | 0.4126666 | 1.05 | 0.017 | 0.413 | 1.05 | 0.127 | 0.4126667 | 1.05 | 0.019 | 0.413 | 1.05 | 2.22 | 0.4126667 | 1.05 | 0.397 | 0.413 | 1.05 | 0.148 | 0.413 | 1.05 | 0.928 | 0.4126667 | 1.05 | 0.031 | 0.413 | 1.05 | 0.037 | 0.4126666 | 1.05 | 0.028 | 0.413 | 1.05 | 0.188 | 0.413 | 1.05 | 2.175 | 0.4126667 | 1.05 | 0.281 | 0.4126667 | 1.05 | 0.132 | 0.4126667 | 1.05 | 0.14 | 0.413 | 1.05 | 11.143 | 0.4126667 | 1.05 | 0.096 | 0.4126667 | 1.05 | 0.023 | 0.4126667 | 1.05 | 0.168 | 0.4126667 | 1.05 | 0.128 | 0.4126666 | 1.05 | 0.025 | 0.412 | 1.05 | 0.056 | 0.413
[9 empty] | 1.1 | 4.265 | 0.4336666 | 1.1 | 4.81 | 0.4303333 | 1.1 | 5.64 | 0.4326667 | 1.1 | 13.39 | 0.4323333 | 1.1 | 12.568 | 0.4323333 | 1.1 | 11.399 | 0.432 | 1.1 | 10.708 | 0.4316667 | 1.1 | 1.379 | 0.432 | 1.1 | 2.192 | 0.4323333 | 1.1 | 2.17 | 0.4323333 | 1.1 | 22.341 | 0.434 | 1.1 | 24.82 | 0.433 | 1.1 | 0.639 | 0.4333333 | 1.1 | 0.49 | 0.433 | 1.1 | 0.144 | 0.433 | 1.1 | 1.386 | 0.4326667 | 1.1 | 0.203 | 0.433 | 1.1 | 0.36 | 0.433 | 1.1 | 7.927 | 0.4326667 | 1.1 | 4.812 | 0.4326667 | 1.1 | 0.185 | 0.4326667 | 1.1 | 4.346 | 0.4326667 | 1.1 | 1.207 | 0.433 | 1.1 | 3.82 | 0.4326667 | 1.1 | 6.571 | 0.4323333 | 1.1 | 5.927 | 0.4326667 | 1.1 | 2.433 | 0.433 | 1.1 | 0.263 | 0.4326667 | 1.1 | 0.087 | 0.4326667 | 1.1 | 0.486 | 0.4326667 | 1.1 | 4.047 | 0.4326667 | 1.1 | 2.494 | 0.4323333 | 1.1 | 6.192 | 0.4306667 | 1.1 | 8.784 | 0.4323334 | 1.1 | 0.222 | 0.4326667 |  |  |  | 1.1 | 0.267 | 0.4323333 | 1.1 | -0.018 | 0.4323334 |  |  |  | 1.1 | 8.631 | 0.4323334 | 1.1 | 0.641 | 0.4323334 | 1.1 | 1.317 | 0.4323333 | 1.1 | 0.117 | 0.4323333 | 1.1 | 20.533 | 0.432 | 1.1 | 0.047 | 0.4326667 | 1.1 | 7.209 | 0.4323334 | 1.1 | 0.225 | 0.4323334 | 1.1 | 4.772 | 0.4323334 | 1.1 | 0.059 | 0.4323333 | 1.1 | 0.014 | 0.4323333 | 1.1 | 0.066 | 0.4326667 | 1.1 | 0.032 | 0.4323333 | 1.1 | 0.039 | 0.4326667 | 1.1 | 0.131 | 0.4326667 | 1.1 | 0.049 | 0.4323334 | 1.1 | 0.028 | 0.4323333 | 1.1 | 0.019 | 0.4326667 | 1.1 | 0.139 | 0.4323334 | 1.1 | 0.015 | 0.4323334 | 1.1 | 2.423 | 0.4323334 | 1.1 | 0.486 | 0.4326667 | 1.1 | 0.168 | 0.4323334 | 1.1 | 1.47 | 0.4323334 | 1.1 | 0.044 | 0.4326667 | 1.1 | 0.032 | 0.4323333 | 1.1 | 0.025 | 0.4326667 | 1.1 | 0.197 | 0.4326667 | 1.1 | 2.778 | 0.4323334 | 1.1 | 0.325 | 0.4323334 | 1.1 | 0.137 | 0.4323334 | 1.1 | 0.144 | 0.4326667 | 1.1 | 12.167 | 0.4323334 | 1.1 | 0.105 | 0.4323333 | 1.1 | 0.021 | 0.4323334 | 1.1 | 0.18 | 0.4323334 | 1.1 | 0.132 | 0.4323333 | 1.1 | 0.027 | 0.4316666 | 1.1 | 0.046 | 0.4326667
[9 empty] | 1.15 | 4.434 | 0.4533333 | 1.15 | 5.021 | 0.45 | 1.15 | 5.794 | 0.4523333 | 1.15 | 13.824 | 0.452 | 1.15 | 12.998 | 0.452 | 1.15 | 11.877 | 0.4516667 | 1.15 | 11.126 | 0.4513333 | 1.15 | 1.46 | 0.4516667 | 1.15 | 2.248 | 0.452 | 1.15 | 2.23 | 0.452 | 1.15 | 23.046 | 0.4536667 | 1.15 | 25.7 | 0.4526667 | 1.15 | 0.786 | 0.453 | 1.15 | 0.552 | 0.4526667 | 1.15 | 0.145 | 0.4526667 | 1.15 | 1.606 | 0.4523333 | 1.15 | 0.216 | 0.4526667 | 1.15 | 0.386 | 0.4526667 | 1.15 | 8.546 | 0.4523333 | 1.15 | 5.321 | 0.4523333 | 1.15 | 0.192 | 0.4523333 | 1.15 | 4.758 | 0.4523333 | 1.15 | 1.429 | 0.4526666 | 1.15 | 4.448 | 0.4523333 | 1.15 | 6.89 | 0.452 | 1.15 | 6.153 | 0.4523333 | 1.15 | 2.678 | 0.4526666 | 1.15 | 0.273 | 0.4523334 | 1.15 | 0.094 | 0.4523333 | 1.15 | 0.545 | 0.4523333 | 1.15 | 4.139 | 0.4523333 | 1.15 | 2.674 | 0.452 | 1.15 | 6.383 | 0.4503333 | 1.15 | 9.114 | 0.452 | 1.15 | 0.227 | 0.4523333 |  |  |  | 1.15 | 0.305 | 0.452 | 1.15 | -0.018 | 0.452 |  |  |  | 1.15 | 8.879 | 0.452 | 1.15 | 0.783 | 0.452 | 1.15 | 1.656 | 0.452 | 1.15 | 0.118 | 0.452 | 1.15 | 21.368 | 0.4516667 | 1.15 | 0.056 | 0.4523333 | 1.15 | 8.378 | 0.452 | 1.15 | 0.247 | 0.452 | 1.15 | 5.089 | 0.452 | 1.15 | 0.071 | 0.452 | 1.15 | 0.027 | 0.452 | 1.15 | 0.063 | 0.4523334 | 1.15 | 0.039 | 0.452 | 1.15 | 0.038 | 0.4523333 | 1.15 | 0.138 | 0.4523333 | 1.15 | 0.062 | 0.452 | 1.15 | 0.021 | 0.452 | 1.15 | 0.008 | 0.4523333 | 1.15 | 0.165 | 0.452 | 1.15 | 0.023 | 0.452 | 1.15 | 2.635 | 0.452 | 1.15 | 0.624 | 0.4523334 | 1.15 | 0.185 | 0.4523333 | 1.15 | 2.195 | 0.4516667 | 1.15 | 0.044 | 0.4523333 | 1.15 | 0.046 | 0.4516667 | 1.15 | 0.028 | 0.4523334 | 1.15 | 0.218 | 0.4523334 | 1.15 | 3.447 | 0.452 | 1.15 | 0.373 | 0.452 | 1.15 | 0.145 | 0.452 | 1.15 | 0.158 | 0.4523333 | 1.15 | 13.16 | 0.4523333 | 1.15 | 0.117 | 0.452 | 1.15 | 0.024 | 0.452 | 1.15 | 0.19 | 0.452 | 1.15 | 0.136 | 0.452 | 1.15 | 0.023 | 0.451 | 1.15 | 0.059 | 0.4523333
[9 empty] | 1.2 | 4.607 | 0.4733333 | 1.2 | 5.224 | 0.47 | 1.2 | 5.95 | 0.472 | 1.2 | 14.264 | 0.4716667 | 1.2 | 13.423 | 0.4716667 | 1.2 | 12.356 | 0.4713333 | 1.2 | 11.551 | 0.471 | 1.2 | 1.54 | 0.4713333 | 1.2 | 2.301 | 0.4716667 | 1.2 | 2.29 | 0.4716667 | 1.2 | 23.767 | 0.4733333 | 1.2 | 26.52 | 0.4723333 | 1.2 | 1.066 | 0.4726667 | 1.2 | 0.627 | 0.4723334 | 1.2 | 0.162 | 0.4723333 | 1.2 | 1.87 | 0.472 | 1.2 | 0.228 | 0.4723333 | 1.2 | 0.433 | 0.4723333 | 1.2 | 9.149 | 0.472 | 1.2 | 5.818 | 0.472 | 1.2 | 0.205 | 0.472 | 1.2 | 5.153 | 0.472 | 1.2 | 1.703 | 0.472 | 1.2 | 5.076 | 0.472 | 1.2 | 7.138 | 0.4716667 | 1.2 | 6.373 | 0.472 | 1.2 | 2.923 | 0.4723333 | 1.2 | 0.295 | 0.472 | 1.2 | 0.101 | 0.472 | 1.2 | 0.602 | 0.472 | 1.2 | 4.21 | 0.472 | 1.2 | 2.857 | 0.4716667 | 1.2 | 6.543 | 0.47 | 1.2 | 9.469 | 0.4716667 | 1.2 | 0.224 | 0.472 |  |  |  | 1.2 | 0.362 | 0.4716666 | 1.2 | -0.023 | 0.4716667 |  |  |  | 1.2 | 9.126 | 0.4716667 | 1.2 | 0.955 | 0.4716667 | 1.2 | 2.008 | 0.472 | 1.2 | 0.139 | 0.4716667 | 1.2 | 22.159 | 0.4713334 | 1.2 | 0.063 | 0.472 | 1.2 | 9.527 | 0.4716667 | 1.2 | 0.277 | 0.4716667 | 1.2 | 5.423 | 0.4716667 | 1.2 | 0.076 | 0.4716666 | 1.2 | 0.022 | 0.4713334 | 1.2 | 0.073 | 0.472 | 1.2 | 0.045 | 0.4716667 | 1.2 | 0.037 | 0.472 | 1.2 | 0.148 | 0.472 | 1.2 | 0.064 | 0.4716667 | 1.2 | 0.036 | 0.4716667 | 1.2 | 0.017 | 0.472 | 1.2 | 0.193 | 0.4716667 | 1.2 | 0.025 | 0.4716666 | 1.2 | 2.855 | 0.4716667 | 1.2 | 0.817 | 0.472 | 1.2 | 0.208 | 0.4716666 | 1.2 | 2.962 | 0.4716667 | 1.2 | 0.043 | 0.472 | 1.2 | 0.042 | 0.4713334 | 1.2 | 0.035 | 0.472 | 1.2 | 0.236 | 0.472 | 1.2 | 4.135 | 0.4716667 | 1.2 | 0.439 | 0.4716667 | 1.2 | 0.16 | 0.4716667 | 1.2 | 0.172 | 0.472 | 1.2 | 14.152 | 0.4716667 | 1.2 | 0.121 | 0.4716667 | 1.2 | 0.025 | 0.4716667 | 1.2 | 0.207 | 0.4716667 | 1.2 | 0.149 | 0.4716667 | 1.2 | 0.032 | 0.4706666 | 1.2 | 0.062 | 0.4716667
[9 empty] | 1.25 | 4.771 | 0.493 | 1.25 | 5.411 | 0.4896667 | 1.25 | 6.103 | 0.4916667 | 1.25 | 14.707 | 0.4913333 | 1.25 | 13.844 | 0.4913333 | 1.25 | 12.846 | 0.491 | 1.25 | 11.969 | 0.4906667 | 1.25 | 1.612 | 0.4906667 | 1.25 | 2.367 | 0.4913333 | 1.25 | 2.362 | 0.491 | 1.25 | 24.45 | 0.4933333 | 1.25 | 27.37 | 0.492 | 1.25 | 1.547 | 0.4926667 | 1.25 | 0.72 | 0.492 | 1.25 | 0.172 | 0.492 | 1.25 | 2.178 | 0.492 | 1.25 | 0.235 | 0.492 | 1.25 | 0.456 | 0.492 | 1.25 | 9.732 | 0.4916667 | 1.25 | 6.331 | 0.4916666 | 1.25 | 0.221 | 0.4916667 | 1.25 | 5.488 | 0.4916667 | 1.25 | 2.006 | 0.4916667 | 1.25 | 5.693 | 0.4916667 | 1.25 | 6.628 | 0.4913333 | 1.25 | 6.59 | 0.4913333 | 1.25 | 3.182 | 0.4916667 | 1.25 | 0.31 | 0.4916666 | 1.25 | 0.11 | 0.4916667 | 1.25 | 0.666 | 0.4916667 | 1.25 | 4.282 | 0.4916667 | 1.25 | 3.042 | 0.4913333 | 1.25 | 6.698 | 0.4896667 | 1.25 | 9.792 | 0.4913334 | 1.25 | 0.229 | 0.4916667 |  |  |  | 1.25 | 0.413 | 0.4913333 | 1.25 | -0.019 | 0.4913334 |  |  |  | 1.25 | 9.356 | 0.4913334 | 1.25 | 1.179 | 0.4913334 | 1.25 | 2.387 | 0.4913333 | 1.25 | 0.15 | 0.4913333 | 1.25 | 22.932 | 0.491 | 1.25 | 0.069 | 0.4916667 | 1.25 | 10.684 | 0.4913334 | 1.25 | 0.309 | 0.4913334 | 1.25 | 5.753 | 0.4913334 | 1.25 | 0.077 | 0.4913333 | 1.25 | 0.025 | 0.491 | 1.25 | 0.076 | 0.4916666 | 1.25 | 0.046 | 0.4913333 | 1.25 | 0.044 | 0.4916667 | 1.25 | 0.154 | 0.4916667 | 1.25 | 0.068 | 0.4913334 | 1.25 | 0.032 | 0.4913333 | 1.25 | 0.022 | 0.4916666 | 1.25 | 0.22 | 0.4913334 | 1.25 | 0.024 | 0.4913333 | 1.25 | 3.082 | 0.4913334 | 1.25 | 1.113 | 0.4916666 | 1.25 | 0.227 | 0.4916667 | 1.25 | 3.738 | 0.491 | 1.25 | 0.042 | 0.4916667 | 1.25 | 0.046 | 0.491 | 1.25 | 0.035 | 0.4916667 | 1.25 | 0.254 | 0.4916666 | 1.25 | 4.848 | 0.4913334 | 1.25 | 0.502 | 0.4913334 | 1.25 | 0.174 | 0.4913334 | 1.25 | 0.185 | 0.4916667 | 1.25 | 15.134 | 0.4916666 | 1.25 | 0.121 | 0.4913333 | 1.25 | 0.023 | 0.4913334 | 1.25 | 0.211 | 0.4913334 | 1.25 | 0.159 | 0.4913333 | 1.25 | 0.03 | 0.4903333 | 1.25 | 0.062 | 0.4916667
[9 empty] | 1.3 | 4.947 | 0.5126666 | 1.3 | 5.621 | 0.5093334 | 1.3 | 6.262 | 0.5113333 | 1.3 | 15.143 | 0.511 | 1.3 | 14.278 | 0.511 | 1.3 | 13.335 | 0.5106667 | 1.3 | 12.394 | 0.5103334 | 1.3 | 1.696 | 0.5103334 | 1.3 | 2.428 | 0.511 | 1.3 | 2.432 | 0.5106667 | 1.3 | 25.14 | 0.513 | 1.3 | 28.17 | 0.512 | 1.3 | 2.463 | 0.5123333 | 1.3 | 0.833 | 0.5116667 | 1.3 | 0.181 | 0.5116667 | 1.3 | 2.517 | 0.5113333 | 1.3 | 0.259 | 0.5116667 | 1.3 | 0.502 | 0.5116667 | 1.3 | 10.285 | 0.5113333 | 1.3 | 6.836 | 0.5113333 | 1.3 | 0.238 | 0.5113333 | 1.3 | 5.518 | 0.5113333 | 1.3 | 2.329 | 0.5113333 | 1.3 | 6.31 | 0.5113333 | 1.3 | 6.479 | 0.511 | 1.3 | 6.813 | 0.5113333 | 1.3 | 3.456 | 0.5113333 | 1.3 | 0.323 | 0.5113333 | 1.3 | 0.121 | 0.5113333 | 1.3 | 0.754 | 0.5113333 | 1.3 | 4.344 | 0.5113333 | 1.3 | 3.243 | 0.511 | 1.3 | 6.846 | 0.5093334 | 1.3 | 10.119 | 0.511 | 1.3 | 0.226 | 0.5113333 |  |  |  | 1.3 | 0.503 | 0.511 | 1.3 | -0.018 | 0.511 |  |  |  | 1.3 | 9.569 | 0.511 | 1.3 | 1.436 | 0.511 | 1.3 | 2.752 | 0.5113333 | 1.3 | 0.164 | 0.511 | 1.3 | 23.704 | 0.5106667 | 1.3 | 0.088 | 0.5113333 | 1.3 | 11.851 | 0.511 | 1.3 | 0.344 | 0.511 | 1.3 | 6.071 | 0.511 | 1.3 | 0.075 | 0.511 | 1.3 | 0.021 | 0.511 | 1.3 | 0.081 | 0.5113333 | 1.3 | 0.045 | 0.511 | 1.3 | 0.042 | 0.5113333 | 1.3 | 0.176 | 0.5113333 | 1.3 | 0.065 | 0.511 | 1.3 | 0.035 | 0.511 | 1.3 | 0.02 | 0.5113333 | 1.3 | 0.25 | 0.511 | 1.3 | 0.021 | 0.5113333 | 1.3 | 3.307 | 0.511 | 1.3 | 1.474 | 0.5113333 | 1.3 | 0.263 | 0.511 | 1.3 | 4.48 | 0.5106667 | 1.3 | 0.049 | 0.5113333 | 1.3 | 0.042 | 0.5106667 | 1.3 | 0.035 | 0.5113333 | 1.3 | 0.277 | 0.5113333 | 1.3 | 5.562 | 0.511 | 1.3 | 0.606 | 0.511 | 1.3 | 0.185 | 0.511 | 1.3 | 0.194 | 0.5113333 | 1.3 | 16.125 | 0.5113333 | 1.3 | 0.139 | 0.511 | 1.3 | 0.021 | 0.5106667 | 1.3 | 0.24 | 0.511 | 1.3 | 0.171 | 0.511 | 1.3 | 0.033 | 0.51 | 1.3 | 0.06 | 0.5113333
[9 empty] | 1.35 | 5.13 | 0.5323333 | 1.35 | 5.823 | 0.529 | 1.35 | 6.424 | 0.531 | 1.35 | 15.597 | 0.5306666 | 1.35 | 14.693 | 0.5306667 | 1.35 | 13.818 | 0.5303333 | 1.35 | 12.801 | 0.53 | 1.35 | 1.771 | 0.53 | 1.35 | 2.483 | 0.5306666 | 1.35 | 2.495 | 0.5303333 | 1.35 | 25.78 | 0.5326667 | 1.35 | 28.96 | 0.5316667 | 1.35 | 3.83 | 0.532 | 1.35 | 0.962 | 0.5313333 | 1.35 | 0.184 | 0.5313333 | 1.35 | 2.883 | 0.5313333 | 1.35 | 0.278 | 0.5313333 | 1.35 | 0.547 | 0.5313334 | 1.35 | 10.782 | 0.531 | 1.35 | 7.333 | 0.531 | 1.35 | 0.256 | 0.531 | 1.35 | 4.57 | 0.531 | 1.35 | 2.663 | 0.531 | 1.35 | 6.921 | 0.531 | 1.35 | 6.121 | 0.5306666 | 1.35 | 7.031 | 0.5306666 | 1.35 | 3.727 | 0.531 | 1.35 | 0.335 | 0.531 | 1.35 | 0.128 | 0.5306666 | 1.35 | 0.834 | 0.531 | 1.35 | 4.418 | 0.531 | 1.35 | 3.43 | 0.5306666 | 1.35 | 6.988 | 0.529 | 1.35 | 10.452 | 0.5306666 | 1.35 | 0.226 | 0.531 |  |  |  | 1.35 | 0.6 | 0.5306666 | 1.35 | -0.018 | 0.5306667 |  |  |  | 1.35 | 9.799 | 0.5306667 | 1.35 | 1.726 | 0.5306667 | 1.35 | 3.157 | 0.531 | 1.35 | 0.176 | 0.5306666 | 1.35 | 24.47 | 0.5303333 | 1.35 | 0.096 | 0.531 | 1.35 | 12.998 | 0.5306666 | 1.35 | 0.383 | 0.5306666 | 1.35 | 6.376 | 0.5306667 | 1.35 | 0.093 | 0.5306666 | 1.35 | 0.026 | 0.5306667 | 1.35 | 0.083 | 0.531 | 1.35 | 0.054 | 0.5306667 | 1.35 | 0.047 | 0.531 | 1.35 | 0.183 | 0.531 | 1.35 | 0.075 | 0.5306667 | 1.35 | 0.029 | 0.5306667 | 1.35 | 0.012 | 0.531 | 1.35 | 0.306 | 0.5306667 | 1.35 | 0.028 | 0.5306666 | 1.35 | 3.54 | 0.5306666 | 1.35 | 1.878 | 0.531 | 1.35 | 0.302 | 0.531 | 1.35 | 5.207 | 0.5303333 | 1.35 | 0.044 | 0.531 | 1.35 | 0.049 | 0.5303334 | 1.35 | 0.036 | 0.531 | 1.35 | 0.304 | 0.531 | 1.35 | 6.268 | 0.5306666 | 1.35 | 0.733 | 0.5306666 | 1.35 | 0.203 | 0.5306667 | 1.35 | 0.214 | 0.531 | 1.35 | 17.094 | 0.531 | 1.35 | 0.145 | 0.5306667 | 1.35 | 0.028 | 0.5306666 | 1.35 | 0.262 | 0.5306666 | 1.35 | 0.18 | 0.5306667 | 1.35 | 0.027 | 0.5296667 | 1.35 | 0.066 | 0.531
[9 empty] | 1.4 | 5.303 | 0.552 | 1.4 | 6.031 | 0.5486667 | 1.4 | 6.556 | 0.5506666 | 1.4 | 16.014 | 0.5503333 | 1.4 | 15.086 | 0.5503334 | 1.4 | 14.271 | 0.5496666 | 1.4 | 13.186 | 0.5496667 | 1.4 | 1.834 | 0.5496666 | 1.4 | 2.537 | 0.5503333 | 1.4 | 2.544 | 0.55 | 1.4 | 26.37 | 0.5523334 | 1.4 | 29.7 | 0.5513334 | 1.4 | 5.376 | 0.5516667 | 1.4 | 1.135 | 0.551 | 1.4 | 0.202 | 0.551 | 1.4 | 3.298 | 0.551 | 1.4 | 0.293 | 0.551 | 1.4 | 0.602 | 0.551 | 1.4 | 10.852 | 0.5506667 | 1.4 | 7.81 | 0.5506667 | 1.4 | 0.267 | 0.5506667 |  |  |  | 1.4 | 3.03 | 0.551 | 1.4 | 7.509 | 0.5503333 | 1.4 | 5.613 | 0.5503333 | 1.4 | 7.242 | 0.5506666 | 1.4 | 3.99 | 0.5506666 | 1.4 | 0.351 | 0.5506666 | 1.4 | 0.135 | 0.5506666 | 1.4 | 0.921 | 0.5506667 | 1.4 | 4.472 | 0.5506667 | 1.4 | 3.628 | 0.5503333 | 1.4 | 7.136 | 0.5486667 | 1.4 | 10.782 | 0.5503333 | 1.4 | 0.223 | 0.5506667 |  |  |  | 1.4 | 0.721 | 0.5503333 | 1.4 | -0.025 | 0.5503333 |  |  |  | 1.4 | 10.003 | 0.5503333 | 1.4 | 2.046 | 0.5503333 | 1.4 | 3.524 | 0.5506667 | 1.4 | 0.2 | 0.5503333 | 1.4 | 25.25 | 0.55 | 1.4 | 0.114 | 0.5506667 | 1.4 | 14.144 | 0.5503333 | 1.4 | 0.438 | 0.5503333 | 1.4 | 6.655 | 0.5503333 | 1.4 | 0.102 | 0.5503333 | 1.4 | 0.026 | 0.55 | 1.4 | 0.093 | 0.5506667 | 1.4 | 0.055 | 0.5503334 | 1.4 | 0.046 | 0.5506666 | 1.4 | 0.205 | 0.5506667 | 1.4 | 0.077 | 0.5503333 | 1.4 | 0.036 | 0.5503334 | 1.4 | 0.021 | 0.5506666 | 1.4 | 0.363 | 0.5503333 | 1.4 | 0.026 | 0.5503333 | 1.4 | 3.777 | 0.5503333 | 1.4 | 2.296 | 0.5503334 | 1.4 | 0.36 | 0.5506666 | 1.4 | 5.911 | 0.55 | 1.4 | 0.055 | 0.5506667 | 1.4 | 0.05 | 0.55 | 1.4 | 0.038 | 0.5506667 | 1.4 | 0.334 | 0.5506666 | 1.4 | 6.982 | 0.5503333 | 1.4 | 0.894 | 0.5503333 | 1.4 | 0.223 | 0.5503333 | 1.4 | 0.229 | 0.5506666 | 1.4 | 17.769 | 0.5506666 | 1.4 | 0.161 | 0.5503334 | 1.4 | 0.026 | 0.55 | 1.4 | 0.28 | 0.5503333 | 1.4 | 0.197 | 0.5503334 | 1.4 | 0.033 | 0.5493333 | 1.4 | 0.068 | 0.5503333
[9 empty] | 1.45 | 5.461 | 0.5716667 | 1.45 | 6.222 | 0.5686667 | 1.45 | 6.696 | 0.5703333 | 1.45 | 16.41 | 0.57 | 1.45 | 15.452 | 0.5700001 | 1.45 | 14.698 | 0.5693333 | 1.45 | 13.562 | 0.5693334 | 1.45 | 1.892 | 0.5693333 | 1.45 | 2.591 | 0.57 | 1.45 | 2.603 | 0.5696667 | 1.45 | 26.9 | 0.572 | 1.45 | 30.43 | 0.571 | 1.45 | 6.899 | 0.5713333 | 1.45 | 1.341 | 0.571 | 1.45 | 0.209 | 0.5706667 | 1.45 | 3.707 | 0.5706667 | 1.45 | 0.304 | 0.571 | 1.45 | 0.649 | 0.5706667 | 1.45 | 10.438 | 0.5703334 | 1.45 | 8.267 | 0.5703334 | 1.45 | 0.295 | 0.5703334 |  |  |  | 1.45 | 3.397 | 0.5703334 | 1.45 | 8.059 | 0.57 | 1.45 | 5.029 | 0.57 | 1.45 | 7.46 | 0.57 | 1.45 | 4.241 | 0.5703333 | 1.45 | 0.37 | 0.5703333 | 1.45 | 0.151 | 0.57 | 1.45 | 1.005 | 0.5703333 | 1.45 | 4.525 | 0.5703334 | 1.45 | 3.824 | 0.57 | 1.45 | 7.269 | 0.5683333 | 1.45 | 11.098 | 0.57 | 1.45 | 0.228 | 0.5703334 |  |  |  | 1.45 | 0.845 | 0.57 | 1.45 | -0.018 | 0.57 |  |  |  | 1.45 | 10.191 | 0.57 | 1.45 | 2.391 | 0.57 | 1.45 | 3.871 | 0.5703334 | 1.45 | 0.222 | 0.57 | 1.45 | 26.03 | 0.5696667 | 1.45 | 0.129 | 0.57 | 1.45 | 15.221 | 0.57 | 1.45 | 0.495 | 0.57 | 1.45 | 6.913 | 0.57 | 1.45 | 0.106 | 0.57 | 1.45 | 0.028 | 0.5696666 | 1.45 | 0.096 | 0.5703334 | 1.45 | 0.061 | 0.5699999 | 1.45 | 0.051 | 0.5703333 | 1.45 | 0.204 | 0.57 | 1.45 | 0.081 | 0.57 | 1.45 | 0.039 | 0.5700001 | 1.45 | 0.022 | 0.5703333 | 1.45 | 0.427 | 0.57 | 1.45 | 0.026 | 0.57 | 1.45 | 3.997 | 0.57 | 1.45 | 2.757 | 0.5700001 | 1.45 | 0.423 | 0.5703333 | 1.45 | 6.571 | 0.5696666 | 1.45 | 0.044 | 0.5703334 | 1.45 | 0.057 | 0.5696666 | 1.45 | 0.042 | 0.5703334 | 1.45 | 0.36 | 0.5703333 | 1.45 | 7.637 | 0.57 | 1.45 | 1.087 | 0.57 | 1.45 | 0.244 | 0.57 | 1.45 | 0.25 | 0.57 | 1.45 | 18.525 | 0.5703333 | 1.45 | 0.164 | 0.5700001 | 1.45 | 0.028 | 0.57 | 1.45 | 0.298 | 0.57 | 1.45 | 0.207 | 0.5696667 | 1.45 | 0.033 | 0.5693334 | 1.45 | 0.072 | 0.5703334
[9 empty] | 1.5 | 5.623 | 0.5913333 | 1.5 | 6.422 | 0.5883334 | 1.5 | 6.821 | 0.59 | 1.5 | 16.794 | 0.5896667 | 1.5 | 15.815 | 0.5896667 | 1.5 | 15.11 | 0.589 | 1.5 | 13.911 | 0.589 | 1.5 | 1.962 | 0.589 | 1.5 | 2.63 | 0.5896667 | 1.5 | 2.661 | 0.5893334 | 1.5 | 27.33 | 0.592 | 1.5 | 31.08 | 0.5906667 | 1.5 | 8.403 | 0.591 | 1.5 | 1.594 | 0.5906667 | 1.5 | 0.226 | 0.5903333 | 1.5 | 4.084 | 0.5903333 | 1.5 | 0.33 | 0.5906667 | 1.5 | 0.717 | 0.5903333 | 1.5 | 10.132 | 0.59 | 1.5 | 8.684 | 0.59 | 1.5 | 0.316 | 0.59 |  |  |  | 1.5 | 3.78 | 0.59 | 1.5 | 8.552 | 0.5896667 | 1.5 | 4.506 | 0.5896667 | 1.5 | 7.66 | 0.59 | 1.5 | 4.486 | 0.59 | 1.5 | 0.384 | 0.59 | 1.5 | 0.162 | 0.5896667 | 1.5 | 1.103 | 0.59 | 1.5 | 4.553 | 0.59 | 1.5 | 4.005 | 0.59 | 1.5 | 7.377 | 0.5876667 | 1.5 | 11.407 | 0.5896667 | 1.5 | 0.227 | 0.59 |  |  |  | 1.5 | 1 | 0.5896667 | 1.5 | -0.019 | 0.5896667 |  |  |  | 1.5 | 10.326 | 0.5896667 | 1.5 | 2.737 | 0.5896667 | 1.5 | 4.193 | 0.5896667 | 1.5 | 0.244 | 0.5896667 | 1.5 | 26.82 | 0.5893334 | 1.5 | 0.155 | 0.5896667 | 1.5 | 16.266 | 0.5896667 | 1.5 | 0.557 | 0.5896667 | 1.5 | 7.149 | 0.5896667 | 1.5 | 0.108 | 0.5896667 | 1.5 | 0.024 | 0.5893333 | 1.5 | 0.111 | 0.59 | 1.5 | 0.064 | 0.5896666 | 1.5 | 0.052 | 0.59 | 1.5 | 0.23 | 0.59 | 1.5 | 0.079 | 0.5896667 | 1.5 | 0.042 | 0.5896667 | 1.5 | 0.021 | 0.59 | 1.5 | 0.496 | 0.5896667 | 1.5 | 0.021 | 0.5896667 | 1.5 | 4.211 | 0.5896667 | 1.5 | 3.2 | 0.5896667 | 1.5 | 0.506 | 0.5896667 | 1.5 | 7.204 | 0.5893333 | 1.5 | 0.055 | 0.59 | 1.5 | 0.052 | 0.5893333 | 1.5 | 0.045 | 0.59 | 1.5 | 0.401 | 0.59 | 1.5 | 8.271 | 0.5896667 | 1.5 | 1.327 | 0.5896667 | 1.5 | 0.263 | 0.5896667 | 1.5 | 0.259 | 0.5896667 | 1.5 | 19.334 | 0.59 | 1.5 | 0.184 | 0.5896667 | 1.5 | 0.019 | 0.5893334 | 1.5 | 0.319 | 0.5896667 | 1.5 | 0.222 | 0.5896667 | 1.5 | 0.041 | 0.5886667 | 1.5 | 0.071 | 0.59
[9 empty] | 1.55 | 5.771 | 0.611 | 1.55 | 6.61 | 0.608 | 1.55 | 6.96 | 0.6096666 | 1.55 | 17.163 | 0.6093333 | 1.55 | 16.154 | 0.6093333 | 1.55 | 15.511 | 0.6086667 | 1.55 | 14.244 | 0.6086667 | 1.55 | 2.026 | 0.6086667 | 1.55 | 2.679 | 0.6093333 | 1.55 | 2.711 | 0.609 | 1.55 | 27.48 | 0.6116667 | 1.55 | 31.67 | 0.6103334 | 1.55 | 9.87 | 0.6106667 | 1.55 | 1.899 | 0.6103333 | 1.55 | 0.225 | 0.61 | 1.55 | 4.411 | 0.61 | 1.55 | 0.357 | 0.6103333 | 1.55 | 0.796 | 0.61 | 1.55 | 7.593 | 0.6096666 | 1.55 | 9.074 | 0.6096667 | 1.55 | 0.334 | 0.6096666 |  |  |  | 1.55 | 4.172 | 0.6096666 | 1.55 | 9.009 | 0.6093333 | 1.55 | 3.237 | 0.6093333 | 1.55 | 7.845 | 0.6096666 | 1.55 | 4.713 | 0.6096666 | 1.55 | 0.394 | 0.6096666 | 1.55 | 0.174 | 0.6096666 | 1.55 | 1.198 | 0.6096666 | 1.55 | 4.586 | 0.6096666 | 1.55 | 4.18 | 0.6096666 | 1.55 | 7.473 | 0.6076667 | 1.55 | 11.677 | 0.6093333 | 1.55 | 0.226 | 0.6096666 |  |  |  | 1.55 | 1.167 | 0.6093333 | 1.55 | -0.021 | 0.6093333 |  |  |  | 1.55 | 10.459 | 0.6093333 | 1.55 | 3.101 | 0.6093333 | 1.55 | 4.521 | 0.6093333 | 1.55 | 0.274 | 0.6093333 | 1.55 | 27.59 | 0.609 | 1.55 | 0.181 | 0.6093333 | 1.55 | 17.272 | 0.609 | 1.55 | 0.638 | 0.609 | 1.55 | 7.367 | 0.6093333 | 1.55 | 0.125 | 0.6093333 | 1.55 | 0.031 | 0.609 | 1.55 | 0.11 | 0.6096667 | 1.55 | 0.072 | 0.6093333 | 1.55 | 0.058 | 0.6096666 | 1.55 | 0.248 | 0.6096666 | 1.55 | 0.086 | 0.609 | 1.55 | 0.03 | 0.6093334 | 1.55 | 0.019 | 0.6093333 | 1.55 | 0.594 | 0.6093333 | 1.55 | 0.03 | 0.6093333 | 1.55 | 4.422 | 0.6093333 | 1.55 | 3.661 | 0.6093334 | 1.55 | 0.625 | 0.6093333 | 1.55 | 7.812 | 0.609 | 1.55 | 0.058 | 0.6096667 | 1.55 | 0.054 | 0.609 | 1.55 | 0.043 | 0.6096667 | 1.55 | 0.444 | 0.6093333 | 1.55 | 8.859 | 0.6093333 | 1.55 | 1.591 | 0.6093333 | 1.55 | 0.292 | 0.6093333 | 1.55 | 0.286 | 0.6093333 | 1.55 | 20.107 | 0.6096666 | 1.55 | 0.199 | 0.6093334 | 1.55 | 0.027 | 0.609 | 1.55 | 0.355 | 0.6093333 | 1.55 | 0.24 | 0.6093333 | 1.55 | 0.028 | 0.6083333 | 1.55 | 0.077 | 0.6096666
[9 empty] | 1.6 | 5.92 | 0.631 | 1.6 | 6.784 | 0.6276667 | 1.6 | 7.089 | 0.6293333 | 1.6 | 17.518 | 0.629 | 1.6 | 16.497 | 0.6286667 | 1.6 | 15.899 | 0.6283333 | 1.6 | 14.587 | 0.6283333 | 1.6 | 2.09 | 0.6283333 | 1.6 | 2.725 | 0.629 | 1.6 | 2.757 | 0.6286667 |  |  |  | 1.6 | 32.13 | 0.6300001 | 1.6 | 11.342 | 0.6303334 | 1.6 | 2.277 | 0.63 | 1.6 | 0.251 | 0.6296666 | 1.6 | 4.757 | 0.6296667 | 1.6 | 0.376 | 0.63 | 1.6 | 0.872 | 0.6296667 | 1.6 | 3.918 | 0.6293333 | 1.6 | 9.434 | 0.6293334 | 1.6 | 0.354 | 0.6293333 |  |  |  | 1.6 | 4.609 | 0.6293333 | 1.6 | 9.424 | 0.629 |  |  |  | 1.6 | 8.016 | 0.6293333 | 1.6 | 4.948 | 0.6293333 | 1.6 | 0.42 | 0.6293333 | 1.6 | 0.188 | 0.629 | 1.6 | 1.297 | 0.6293333 | 1.6 | 4.618 | 0.6293333 | 1.6 | 4.341 | 0.629 | 1.6 | 7.534 | 0.6273333 | 1.6 | 11.933 | 0.629 | 1.6 | 0.223 | 0.6293333 |  |  |  | 1.6 | 1.34 | 0.629 | 1.6 | -0.023 | 0.629 |  |  |  | 1.6 | 10.564 | 0.6286667 | 1.6 | 3.457 | 0.629 | 1.6 | 4.839 | 0.6289999 | 1.6 | 0.318 | 0.629 | 1.6 | 28.33 | 0.6286667 | 1.6 | 0.227 | 0.629 | 1.6 | 18.241 | 0.6286667 | 1.6 | 0.729 | 0.629 | 1.6 | 7.584 | 0.629 | 1.6 | 0.134 | 0.629 | 1.6 | 0.032 | 0.6286666 | 1.6 | 0.123 | 0.6293334 | 1.6 | 0.083 | 0.6289999 | 1.6 | 0.056 | 0.6293333 | 1.6 | 0.271 | 0.6293333 | 1.6 | 0.09 | 0.629 | 1.6 | 0.043 | 0.6289999 | 1.6 | 0.022 | 0.6289999 | 1.6 | 0.681 | 0.6286667 | 1.6 | 0.03 | 0.629 | 1.6 | 4.629 | 0.629 | 1.6 | 4.123 | 0.6289999 | 1.6 | 0.787 | 0.629 | 1.6 | 8.412 | 0.6286666 | 1.6 | 0.063 | 0.6293334 | 1.6 | 0.059 | 0.6286666 | 1.6 | 0.042 | 0.6293334 | 1.6 | 0.495 | 0.6293333 | 1.6 | 9.461 | 0.629 | 1.6 | 1.879 | 0.629 | 1.6 | 0.326 | 0.629 | 1.6 | 0.312 | 0.629 | 1.6 | 20.841 | 0.6293333 | 1.6 | 0.216 | 0.6289999 | 1.6 | 0.03 | 0.6286667 | 1.6 | 0.382 | 0.6286667 | 1.6 | 0.263 | 0.6286667 | 1.6 | 0.037 | 0.628 | 1.6 | 0.08 | 0.6293333
[9 empty] | 1.65 | 6.053 | 0.6506667 | 1.65 | 6.952 | 0.6473333 | 1.65 | 7.223 | 0.649 | 1.65 | 17.879 | 0.6486667 | 1.65 | 16.838 | 0.6486667 | 1.65 | 16.299 | 0.648 | 1.65 | 14.924 | 0.648 | 1.65 | 2.144 | 0.648 | 1.65 | 2.775 | 0.6483333 | 1.65 | 2.816 | 0.6483334 |  |  |  | 1.65 | 32.39 | 0.6496667 | 1.65 | 12.827 | 0.65 | 1.65 | 2.708 | 0.6496667 | 1.65 | 0.258 | 0.6493333 | 1.65 | 5.077 | 0.6493334 | 1.65 | 0.394 | 0.6496667 | 1.65 | 0.968 | 0.6493334 |  |  |  | 1.65 | 9.749 | 0.649 | 1.65 | 0.393 | 0.649 |  |  |  | 1.65 | 5.05 | 0.649 | 1.65 | 9.81 | 0.6486667 |  |  |  | 1.65 | 8.192 | 0.6486666 | 1.65 | 5.179 | 0.649 | 1.65 | 0.44 | 0.649 | 1.65 | 0.212 | 0.6486667 | 1.65 | 1.401 | 0.649 | 1.65 | 4.637 | 0.649 | 1.65 | 4.505 | 0.6486667 | 1.65 | 7.588 | 0.647 | 1.65 | 12.167 | 0.6486667 | 1.65 | 0.231 | 0.649 |  |  |  | 1.65 | 1.522 | 0.6483333 | 1.65 | -0.019 | 0.6486667 |  |  |  | 1.65 | 10.65 | 0.6486667 | 1.65 | 3.826 | 0.6486667 | 1.65 | 5.159 | 0.6486666 | 1.65 | 0.373 | 0.6486666 | 1.65 | 29.04 | 0.6483334 | 1.65 | 0.278 | 0.6486667 | 1.65 | 19.196 | 0.6483333 | 1.65 | 0.838 | 0.6486667 | 1.65 | 7.79 | 0.6486667 | 1.65 | 0.15 | 0.6486666 | 1.65 | 0.034 | 0.6483333 | 1.65 | 0.133 | 0.649 | 1.65 | 0.098 | 0.6486666 | 1.65 | 0.066 | 0.649 | 1.65 | 0.285 | 0.649 | 1.65 | 0.096 | 0.6483334 | 1.65 | 0.046 | 0.6486666 | 1.65 | 0.027 | 0.6486666 | 1.65 | 0.785 | 0.6486667 | 1.65 | 0.031 | 0.6486667 | 1.65 | 4.831 | 0.6486667 | 1.65 | 4.603 | 0.6486666 | 1.65 | 0.991 | 0.649 | 1.65 | 8.998 | 0.6483333 | 1.65 | 0.057 | 0.649 | 1.65 | 0.064 | 0.6483333 | 1.65 | 0.045 | 0.649 | 1.65 | 0.554 | 0.6486666 | 1.65 | 10.039 | 0.6486667 | 1.65 | 2.182 | 0.6486667 | 1.65 | 0.371 | 0.6486667 | 1.65 | 0.334 | 0.6486667 | 1.65 | 21.578 | 0.649 | 1.65 | 0.228 | 0.6486666 | 1.65 | 0.035 | 0.6486667 | 1.65 | 0.414 | 0.6486667 | 1.65 | 0.283 | 0.6483334 | 1.65 | 0.04 | 0.6476667 | 1.65 | 0.083 | 0.649
[9 empty] | 1.7 | 6.208 | 0.6703333 | 1.7 | 7.136 | 0.667 | 1.7 | 7.341 | 0.669 | 1.7 | 18.22 | 0.6683334 | 1.7 | 17.18 | 0.668 | 1.7 | 16.682 | 0.6676667 | 1.7 | 15.262 | 0.6676667 | 1.7 | 2.218 | 0.6676667 | 1.7 | 2.824 | 0.6683334 | 1.7 | 2.87 | 0.668 |  |  |  | 1.7 | 28.04 | 0.6696667 | 1.7 | 14.282 | 0.6696667 | 1.7 | 3.201 | 0.6693333 | 1.7 | 0.28 | 0.6693333 | 1.7 | 5.34 | 0.669 | 1.7 | 0.43 | 0.669 | 1.7 | 1.098 | 0.669 |  |  |  | 1.7 | 9.915 | 0.6686667 | 1.7 | 0.424 | 0.6686667 |  |  |  | 1.7 | 5.496 | 0.6686667 | 1.7 | 10.202 | 0.6683334 |  |  |  | 1.7 | 8.361 | 0.6686667 | 1.7 | 5.415 | 0.6686667 | 1.7 | 0.456 | 0.6686667 | 1.7 | 0.238 | 0.6683333 | 1.7 | 1.519 | 0.6686667 | 1.7 | 4.654 | 0.6686667 | 1.7 | 4.674 | 0.6683334 | 1.7 | 7.622 | 0.6666667 | 1.7 | 12.391 | 0.6683334 | 1.7 | 0.226 | 0.6686667 |  |  |  | 1.7 | 1.721 | 0.6683333 | 1.7 | -0.023 | 0.6683334 |  |  |  | 1.7 | 10.723 | 0.668 | 1.7 | 4.193 | 0.6683334 | 1.7 | 5.463 | 0.6683333 | 1.7 | 0.434 | 0.6683333 | 1.7 | 29.71 | 0.668 | 1.7 | 0.355 | 0.6683334 | 1.7 | 20.177 | 0.668 | 1.7 | 0.969 | 0.6683334 | 1.7 | 7.981 | 0.6683334 | 1.7 | 0.156 | 0.6683333 | 1.7 | 0.031 | 0.668 | 1.7 | 0.143 | 0.6686667 | 1.7 | 0.109 | 0.6683333 | 1.7 | 0.069 | 0.6686667 | 1.7 | 0.316 | 0.6683334 | 1.7 | 0.095 | 0.668 | 1.7 | 0.047 | 0.6683333 | 1.7 | 0.023 | 0.6686667 | 1.7 | 0.891 | 0.668 | 1.7 | 0.022 | 0.6683334 | 1.7 | 5.032 | 0.6683334 | 1.7 | 5.073 | 0.6683333 | 1.7 | 1.258 | 0.6683334 | 1.7 | 9.574 | 0.668 | 1.7 | 0.065 | 0.6686667 | 1.7 | 0.058 | 0.668 | 1.7 | 0.045 | 0.6686667 | 1.7 | 0.632 | 0.6683333 | 1.7 | 10.614 | 0.6683334 | 1.7 | 2.524 | 0.6683334 | 1.7 | 0.426 | 0.6683334 | 1.7 | 0.36 | 0.6683334 | 1.7 | 22.313 | 0.6686667 | 1.7 | 0.259 | 0.6683333 | 1.7 | 0.023 | 0.668 | 1.7 | 0.461 | 0.6683334 | 1.7 | 0.309 | 0.668 | 1.7 | 0.039 | 0.6673334 | 1.7 | 0.076 | 0.6683334
[9 empty] | 1.75 | 6.35 | 0.69 | 1.75 | 7.3 | 0.6866667 | 1.75 | 7.485 | 0.6886666 | 1.75 | 18.564 | 0.6876667 | 1.75 | 17.509 | 0.688 | 1.75 | 17.061 | 0.6873333 | 1.75 | 15.578 | 0.6873333 | 1.75 | 2.273 | 0.687 | 1.75 | 2.875 | 0.6876667 | 1.75 | 2.914 | 0.6876667 | [6 empty] | 1.75 | 15.725 | 0.6893334 | 1.75 | 3.746 | 0.689 | 1.75 | 0.286 | 0.689 | 1.75 | 5.665 | 0.6886666 | 1.75 | 0.456 | 0.689 | 1.75 | 1.24 | 0.6886667 |  |  |  | 1.75 | 7.655 | 0.6883334 | 1.75 | 0.463 | 0.6883333 |  |  |  | 1.75 | 5.94 | 0.6883333 | 1.75 | 10.569 | 0.688 |  |  |  | 1.75 | 8.533 | 0.688 | 1.75 | 5.644 | 0.6883333 | 1.75 | 0.47 | 0.6883333 | 1.75 | 0.268 | 0.688 | 1.75 | 1.633 | 0.6883333 | 1.75 | 4.676 | 0.6883333 | 1.75 | 4.846 | 0.688 | 1.75 | 7.654 | 0.6863334 | 1.75 | 12.616 | 0.688 | 1.75 | 0.228 | 0.6883333 |  |  |  | 1.75 | 1.798 | 0.688 | 1.75 | -0.016 | 0.6876667 |  |  |  | 1.75 | 10.801 | 0.6876667 | 1.75 | 4.546 | 0.688 | 1.75 | 5.781 | 0.688 | 1.75 | 0.512 | 0.688 | 1.75 | 30.41 | 0.6876667 | 1.75 | 0.449 | 0.688 | 1.75 | 21.136 | 0.6876667 | 1.75 | 1.121 | 0.688 | 1.75 | 8.157 | 0.688 | 1.75 | 0.186 | 0.688 | 1.75 | 0.037 | 0.6876667 | 1.75 | 0.151 | 0.6883334 | 1.75 | 0.13 | 0.688 | 1.75 | 0.075 | 0.6883333 | 1.75 | 0.353 | 0.6883333 | 1.75 | 0.103 | 0.6876667 | 1.75 | 0.043 | 0.688 | 1.75 | 0.022 | 0.688 | 1.75 | 1.019 | 0.6876667 | 1.75 | 0.034 | 0.688 | 1.75 | 5.244 | 0.688 | 1.75 | 5.545 | 0.688 | 1.75 | 1.558 | 0.6883333 | 1.75 | 10.145 | 0.6876667 | 1.75 | 0.065 | 0.6883333 | 1.75 | 0.07 | 0.6876667 | 1.75 | 0.047 | 0.6883334 | 1.75 | 0.73 | 0.688 | 1.75 | 11.154 | 0.688 | 1.75 | 2.879 | 0.688 | 1.75 | 0.486 | 0.688 | 1.75 | 0.41 | 0.688 | 1.75 | 23.025 | 0.688 | 1.75 | 0.285 | 0.688 | 1.75 | 0.034 | 0.6876667 | 1.75 | 0.507 | 0.6876667 | 1.75 | 0.337 | 0.6876667 | 1.75 | 0.036 | 0.687 | 1.75 | 0.089 | 0.688
[9 empty] | 1.8 | 6.483 | 0.7096667 | 1.8 | 7.471 | 0.7063333 | 1.8 | 7.612 | 0.7083333 | 1.8 | 18.873 | 0.7073333 | 1.8 | 17.807 | 0.7076667 | 1.8 | 17.422 | 0.707 | 1.8 | 15.88 | 0.707 | 1.8 | 2.331 | 0.7066666 | 1.8 | 2.914 | 0.7073333 | 1.8 | 2.955 | 0.7073333 | [6 empty] | 1.8 | 17.121 | 0.7093334 | 1.8 | 4.333 | 0.7086667 | 1.8 | 0.311 | 0.7086666 | 1.8 | 6.026 | 0.7083333 | 1.8 | 0.493 | 0.7086667 | 1.8 | 1.412 | 0.7083334 | [6 empty] | 1.8 | 0.498 | 0.708 |  |  |  | 1.8 | 6.406 | 0.7083333 | 1.8 | 10.902 | 0.7076667 |  |  |  | 1.8 | 8.691 | 0.7079999 | 1.8 | 5.867 | 0.708 | 1.8 | 0.501 | 0.7079999 | 1.8 | 0.301 | 0.7076666 | 1.8 | 1.751 | 0.708 | 1.8 | 4.688 | 0.708 | 1.8 | 5.015 | 0.7076667 | 1.8 | 7.684 | 0.706 | 1.8 | 12.84 | 0.7076667 | 1.8 | 0.225 | 0.708 |  |  |  | 1.8 | 0.936 | 0.7076666 | 1.8 | -0.027 | 0.7076667 |  |  |  | 1.8 | 10.856 | 0.7073333 | 1.8 | 4.899 | 0.7076667 | 1.8 | 6.087 | 0.7076666 | 1.8 | 0.629 | 0.7076666 | 1.8 | 31.08 | 0.7073333 | 1.8 | 0.584 | 0.7076667 | 1.8 | 22.076 | 0.7073333 | 1.8 | 1.308 | 0.7076667 | 1.8 | 8.33 | 0.7076667 | 1.8 | 0.21 | 0.7073333 | 1.8 | 0.042 | 0.7073333 | 1.8 | 0.175 | 0.7080001 | 1.8 | 0.153 | 0.7076666 | 1.8 | 0.073 | 0.708 | 1.8 | 0.389 | 0.708 | 1.8 | 0.107 | 0.7073333 | 1.8 | 0.048 | 0.7076666 | 1.8 | 0.026 | 0.7076666 | 1.8 | 1.154 | 0.7073333 | 1.8 | 0.029 | 0.7076666 | 1.8 | 5.446 | 0.7076667 | 1.8 | 6.008 | 0.7076666 | 1.8 | 1.9 | 0.7076666 | 1.8 | 10.716 | 0.7073333 | 1.8 | 0.069 | 0.708 | 1.8 | 0.071 | 0.7073333 | 1.8 | 0.05 | 0.7080001 | 1.8 | 0.849 | 0.7076666 | 1.8 | 11.694 | 0.7076667 | 1.8 | 3.248 | 0.7076667 | 1.8 | 0.59 | 0.7076667 | 1.8 | 0.445 | 0.7076666 | 1.8 | 23.711 | 0.7076666 | 1.8 | 0.317 | 0.7076666 | 1.8 | 0.031 | 0.7073333 | 1.8 | 0.566 | 0.7076667 | 1.8 | 0.38 | 0.7073333 | 1.8 | 0.043 | 0.7066667 | 1.8 | 0.092 | 0.7076666
[9 empty] | 1.85 | 6.608 | 0.7293333 | 1.85 | 7.623 | 0.7263333 | 1.85 | 7.737 | 0.728 | 1.85 | 19.192 | 0.727 | 1.85 | 18.085 | 0.7273334 | 1.85 | 17.765 | 0.7266667 | 1.85 | 16.162 | 0.7266667 | 1.85 | 2.372 | 0.7263333 | 1.85 | 2.954 | 0.727 | 1.85 | 3 | 0.727 | [6 empty] | 1.85 | 18.459 | 0.729 | 1.85 | 4.94 | 0.7283334 | 1.85 | 0.327 | 0.7283333 | 1.85 | 6.372 | 0.728 | 1.85 | 0.523 | 0.7283334 | 1.85 | 1.605 | 0.728 | [6 empty] | 1.85 | 0.547 | 0.7276667 |  |  |  | 1.85 | 6.851 | 0.728 | 1.85 | 11.21 | 0.7273334 |  |  |  | 1.85 | 8.862 | 0.7273333 | 1.85 | 6.079 | 0.7276667 | 1.85 | 0.519 | 0.7276666 | 1.85 | 0.346 | 0.7273333 | 1.85 | 1.876 | 0.7276667 | 1.85 | 4.699 | 0.7276667 | 1.85 | 5.175 | 0.7276667 | 1.85 | 7.696 | 0.7256667 | 1.85 | 13.048 | 0.7273334 | 1.85 | 0.23 | 0.7276667 |  |  |  | 1.85 | 1.119 | 0.727 | 1.85 | -0.016 | 0.7273334 |  |  |  | 1.85 | 10.899 | 0.727 | 1.85 | 5.237 | 0.7273334 | 1.85 | 6.377 | 0.7273333 | 1.85 | 0.762 | 0.7273333 | 1.85 | 31.74 | 0.727 | 1.85 | 0.772 | 0.7273333 | 1.85 | 22.985 | 0.727 | 1.85 | 1.504 | 0.7273334 | 1.85 | 8.476 | 0.7273334 | 1.85 | 0.243 | 0.727 | 1.85 | 0.039 | 0.727 | 1.85 | 0.187 | 0.7276666 | 1.85 | 0.185 | 0.7273333 | 1.85 | 0.08 | 0.7276667 | 1.85 | 0.425 | 0.7273334 | 1.85 | 0.113 | 0.727 | 1.85 | 0.05 | 0.7273333 | 1.85 | 0.025 | 0.7273333 | 1.85 | 1.291 | 0.727 | 1.85 | 0.037 | 0.7273334 | 1.85 | 5.643 | 0.7273334 | 1.85 | 6.451 | 0.7273333 | 1.85 | 2.265 | 0.7273333 | 1.85 | 11.237 | 0.727 | 1.85 | 0.064 | 0.7276667 | 1.85 | 0.077 | 0.727 | 1.85 | 0.051 | 0.7276667 | 1.85 | 0.994 | 0.7273333 | 1.85 | 12.204 | 0.7273334 | 1.85 | 3.615 | 0.7273333 | 1.85 | 0.725 | 0.7273334 | 1.85 | 0.49 | 0.7273333 | 1.85 | 24.38 | 0.7273333 | 1.85 | 0.347 | 0.7273333 | 1.85 | 0.031 | 0.7273333 | 1.85 | 0.627 | 0.727 | 1.85 | 0.423 | 0.727 | 1.85 | 0.043 | 0.7263334 | 1.85 | 0.098 | 0.7273333
[9 empty] | 1.9 | 6.744 | 0.7493333 | 1.9 | 7.792 | 0.746 | 1.9 | 7.836 | 0.7476667 | 1.9 | 19.481 | 0.7466667 | 1.9 | 18.372 | 0.7466667 | 1.9 | 18.089 | 0.7463333 | 1.9 | 16.438 | 0.7463334 | 1.9 | 2.433 | 0.746 | 1.9 | 2.995 | 0.7466667 | 1.9 | 3.036 | 0.7466667 | [6 empty] | 1.9 | 19.742 | 0.7486667 | 1.9 | 5.549 | 0.748 | 1.9 | 0.35 | 0.748 | 1.9 | 6.291 | 0.7476667 | 1.9 | 0.565 | 0.748 | 1.9 | 1.852 | 0.7476667 | [6 empty] | 1.9 | 0.601 | 0.7473333 |  |  |  | 1.9 | 7.266 | 0.7476667 | 1.9 | 11.495 | 0.747 |  |  |  | 1.9 | 9.019 | 0.7473333 | 1.9 | 6.275 | 0.7473333 | 1.9 | 0.538 | 0.7473333 | 1.9 | 0.407 | 0.747 | 1.9 | 2.009 | 0.7473333 | 1.9 | 4.698 | 0.7473333 | 1.9 | 5.338 | 0.7473333 | 1.9 | 7.706 | 0.7453334 | 1.9 | 13.233 | 0.747 | 1.9 | 0.225 | 0.7473333 |  |  |  | 1.9 | 1.286 | 0.747 | 1.9 | -0.018 | 0.7466667 |  |  |  | 1.9 | 10.915 | 0.7466667 | 1.9 | 5.549 | 0.7466667 | 1.9 | 6.649 | 0.747 | 1.9 | 0.937 | 0.747 | 1.9 | 32.37 | 0.7466667 | 1.9 | 1.059 | 0.747 | 1.9 | 23.868 | 0.7466667 | 1.9 | 1.716 | 0.747 | 1.9 | 8.59 | 0.747 | 1.9 | 0.267 | 0.7466667 | 1.9 | 0.036 | 0.7466667 | 1.9 | 0.215 | 0.7473333 | 1.9 | 0.235 | 0.747 | 1.9 | 0.088 | 0.7473333 | 1.9 | 0.484 | 0.7473333 | 1.9 | 0.115 | 0.7466667 | 1.9 | 0.052 | 0.747 | 1.9 | 0.032 | 0.747 | 1.9 | 1.413 | 0.7466667 | 1.9 | 0.022 | 0.747 | 1.9 | 5.813 | 0.747 | 1.9 | 6.882 | 0.747 | 1.9 | 2.668 | 0.747 | 1.9 | 11.721 | 0.7466667 | 1.9 | 0.073 | 0.7473333 | 1.9 | 0.068 | 0.7466667 | 1.9 | 0.053 | 0.7473334 | 1.9 | 1.169 | 0.747 | 1.9 | 12.671 | 0.747 | 1.9 | 4.009 | 0.747 | 1.9 | 0.927 | 0.747 | 1.9 | 0.545 | 0.747 | 1.9 | 25.01 | 0.747 | 1.9 | 0.398 | 0.747 | 1.9 | 0.032 | 0.7466667 | 1.9 | 0.706 | 0.7466667 | 1.9 | 0.484 | 0.7466667 | 1.9 | 0.045 | 0.746 | 1.9 | 0.094 | 0.747
[9 empty] | 1.95 | 6.87 | 0.769 | 1.95 | 7.942 | 0.7656667 | 1.95 | 7.968 | 0.7673333 | 1.95 | 19.75 | 0.7663333 | 1.95 | 18.641 | 0.7663333 | 1.95 | 18.393 | 0.766 | 1.95 | 16.689 | 0.766 | 1.95 | 2.482 | 0.7656667 | 1.95 | 3.034 | 0.7663333 | 1.95 | 3.076 | 0.7663333 | [6 empty] | 1.95 | 20.965 | 0.7683334 | 1.95 | 6.162 | 0.768 | 1.95 | 0.365 | 0.7676666 | 1.95 | 5.554 | 0.7673333 | 1.95 | 0.613 | 0.7676667 | 1.95 | 2.132 | 0.7673333 | [6 empty] | 1.95 | 0.66 | 0.767 |  |  |  | 1.95 | 7.627 | 0.7673333 | 1.95 | 11.714 | 0.7666667 |  |  |  | 1.95 | 9.154 | 0.7666667 | 1.95 | 6.464 | 0.767 | 1.95 | 0.553 | 0.767 | 1.95 | 0.49 | 0.7666667 | 1.95 | 2.123 | 0.767 | 1.95 | 4.704 | 0.767 | 1.95 | 5.492 | 0.767 | 1.95 | 7.731 | 0.7646667 | 1.95 | 13.385 | 0.7666667 | 1.95 | 0.226 | 0.767 |  |  |  | 1.95 | 1.436 | 0.7663333 | 1.95 | -0.016 | 0.7663333 |  |  |  | 1.95 | 10.929 | 0.7663333 | 1.95 | 5.846 | 0.7663333 | 1.95 | 6.921 | 0.7666667 | 1.95 | 1.135 | 0.7666667 | 1.95 | 33 | 0.7663333 | 1.95 | 1.483 | 0.7666667 | 1.95 | 24.7 | 0.7663333 | 1.95 | 1.94 | 0.7666667 | 1.95 | 8.681 | 0.7666667 | 1.95 | 0.328 | 0.7663333 | 1.95 | 0.046 | 0.7663333 | 1.95 | 0.236 | 0.767 | 1.95 | 0.305 | 0.7666667 | 1.95 | 0.096 | 0.767 | 1.95 | 0.548 | 0.767 | 1.95 | 0.124 | 0.7663333 | 1.95 | 0.044 | 0.7666667 | 1.95 | 0.021 | 0.7666667 | 1.95 | 1.555 | 0.7663333 | 1.95 | 0.036 | 0.7666667 | 1.95 | 5.99 | 0.7666667 | 1.95 | 7.283 | 0.7666667 | 1.95 | 3.105 | 0.7666667 | 1.95 | 12.186 | 0.7663333 | 1.95 | 0.082 | 0.767 | 1.95 | 0.084 | 0.7663333 | 1.95 | 0.054 | 0.7670001 | 1.95 | 1.387 | 0.7666667 | 1.95 | 13.101 | 0.7666667 | 1.95 | 4.399 | 0.7666667 | 1.95 | 1.266 | 0.7666667 | 1.95 | 0.606 | 0.7666667 | 1.95 | 25.58 | 0.7666667 | 1.95 | 0.456 | 0.7666667 | 1.95 | 0.037 | 0.7663333 | 1.95 | 0.798 | 0.7663333 | 1.95 | 0.556 | 0.7663333 | 1.95 | 0.041 | 0.7656667 | 1.95 | 0.104 | 0.7666667
[9 empty] | 2 | 6.975 | 0.7886667 | 2 | 8.092 | 0.7853333 | 2 | 8.09 | 0.787 | 2 | 19.996 | 0.786 | 2 | 18.899 | 0.786 | 2 | 18.679 | 0.7856666 | 2 | 16.938 | 0.7856667 | 2 | 2.535 | 0.7853333 | 2 | 3.07 | 0.786 | 2 | 3.117 | 0.786 | [6 empty] | 2 | 22.168 | 0.788 | 2 | 6.785 | 0.7876667 | 2 | 0.391 | 0.7873333 | 2 | 5.348 | 0.787 | 2 | 0.663 | 0.7873334 | 2 | 2.464 | 0.787 | [6 empty] | 2 | 0.72 | 0.7866667 |  |  |  | 2 | 7.991 | 0.787 | 2 | 11.813 | 0.7863333 |  |  |  | 2 | 9.271 | 0.7866666 | 2 | 6.637 | 0.7866666 | 2 | 0.591 | 0.7866666 | 2 | 0.588 | 0.7863333 | 2 | 2.247 | 0.7866667 | 2 | 4.695 | 0.7866667 | 2 | 5.627 | 0.7866667 | 2 | 7.729 | 0.7846667 | 2 | 13.531 | 0.7863333 | 2 | 0.226 | 0.7866667 |  |  |  | 2 | 1.526 | 0.786 | 2 | -0.023 | 0.786 |  |  |  | 2 | 10.921 | 0.786 | 2 | 6.142 | 0.786 | 2 | 7.172 | 0.7863333 | 2 | 1.403 | 0.7863333 | 2 | 33.57 | 0.7856667 | 2 | 2.08 | 0.7863333 | 2 | 25.51 | 0.786 | 2 | 2.183 | 0.7863333 | 2 | 8.767 | 0.7863333 | 2 | 0.394 | 0.786 | 2 | 0.043 | 0.786 | 2 | 0.281 | 0.7866666 | 2 | 0.393 | 0.7863333 | 2 | 0.102 | 0.7866667 | 2 | 0.623 | 0.7863333 | 2 | 0.132 | 0.786 | 2 | 0.054 | 0.7863333 | 2 | 0.035 | 0.7863333 | 2 | 1.69 | 0.786 | 2 | 0.035 | 0.7866667 | 2 | 6.164 | 0.7863333 | 2 | 7.676 | 0.7863333 | 2 | 3.576 | 0.7863333 | 2 | 12.625 | 0.786 | 2 | 0.074 | 0.7866667 | 2 | 0.085 | 0.786 | 2 | 0.058 | 0.7866668 | 2 | 1.635 | 0.7863333 | 2 | 13.514 | 0.7863333 | 2 | 4.798 | 0.7863333 | 2 | 1.795 | 0.7863333 | 2 | 0.687 | 0.7863333 | 2 | 26.14 | 0.7863333 | 2 | 0.531 | 0.7863333 | 2 | 0.036 | 0.786 | 2 | 0.913 | 0.7863333 | 2 | 0.657 | 0.786 | 2 | 0.044 | 0.7853333 | 2 | 0.107 | 0.7863333
[9 empty] | 2.05 | 7.075 | 0.8083333 | 2.05 | 8.22 | 0.805 | 2.05 | 8.215 | 0.8066667 | 2.05 | 20.246 | 0.8056667 | 2.05 | 19.137 | 0.8056667 | 2.05 | 18.949 | 0.8053333 | 2.05 | 17.182 | 0.8053333 | 2.05 | 2.575 | 0.805 | 2.05 | 3.105 | 0.8056667 | 2.05 | 3.155 | 0.8053334 | [6 empty] | 2.05 | 23.358 | 0.8076667 | 2.05 | 7.419 | 0.8073334 | 2.05 | 0.424 | 0.807 | 2.05 | 5.307 | 0.8066667 | 2.05 | 0.708 | 0.807 | 2.05 | 2.814 | 0.8066667 | [6 empty] | 2.05 | 0.804 | 0.8066667 |  |  |  | 2.05 | 8.328 | 0.8066667 | 2.05 | 11.652 | 0.806 |  |  |  | 2.05 | 9.389 | 0.8063333 | 2.05 | 6.795 | 0.8063333 | 2.05 | 0.611 | 0.8063333 | 2.05 | 0.745 | 0.806 | 2.05 | 2.365 | 0.8063333 | 2.05 | 4.687 | 0.8063334 | 2.05 | 5.749 | 0.8063333 | 2.05 | 7.729 | 0.8043333 | 2.05 | 13.658 | 0.806 | 2.05 | 0.229 | 0.8063334 |  |  |  | 2.05 | 0.374 | 0.8056666 | 2.05 | -0.016 | 0.8056667 |  |  |  | 2.05 | 10.907 | 0.8056667 | 2.05 | 6.422 | 0.8056667 | 2.05 | 7.409 | 0.806 | 2.05 | 1.7 | 0.806 | 2.05 | 34.1 | 0.8056667 | 2.05 | 2.892 | 0.806 | 2.05 | 26.26 | 0.8056667 | 2.05 | 2.426 | 0.8056667 | 2.05 | 8.835 | 0.806 | 2.05 | 0.487 | 0.8056666 | 2.05 | 0.044 | 0.8056667 | 2.05 | 0.334 | 0.8063333 | 2.05 | 0.52 | 0.8063333 | 2.05 | 0.116 | 0.8063334 | 2.05 | 0.722 | 0.8063334 | 2.05 | 0.134 | 0.8056667 | 2.05 | 0.055 | 0.806 | 2.05 | 0.033 | 0.806 | 2.05 | 1.829 | 0.8056667 | 2.05 | 0.04 | 0.8059999 | 2.05 | 6.322 | 0.806 | 2.05 | 8.078 | 0.806 | 2.05 | 4.083 | 0.806 | 2.05 | 13.033 | 0.8056666 | 2.05 | 0.077 | 0.8063334 | 2.05 | 0.093 | 0.8056667 | 2.05 | 0.062 | 0.8063334 | 2.05 | 1.921 | 0.806 | 2.05 | 13.889 | 0.806 | 2.05 | 5.207 | 0.806 | 2.05 | 2.581 | 0.806 | 2.05 | 0.781 | 0.806 | 2.05 | 26.65 | 0.806 | 2.05 | 0.614 | 0.8056667 | 2.05 | 0.04 | 0.8056667 | 2.05 | 1.05 | 0.806 | 2.05 | 0.82 | 0.8056667 | 2.05 | 0.043 | 0.805 | 2.05 | 0.114 | 0.806
[9 empty] | 2.1 | 7.193 | 0.828 | 2.1 | 8.366 | 0.8246667 | 2.1 | 8.324 | 0.8263333 | 2.1 | 20.499 | 0.8253334 | 2.1 | 19.375 | 0.8253334 | 2.1 | 19.218 | 0.825 | 2.1 | 17.392 | 0.825 | 2.1 | 2.624 | 0.8246667 | 2.1 | 3.142 | 0.8253334 | 2.1 | 3.194 | 0.825 | [6 empty] | 2.1 | 24.55 | 0.8273333 | 2.1 | 8.06 | 0.827 | 2.1 | 0.454 | 0.8266667 | 2.1 | 2.251 | 0.8263333 | 2.1 | 0.778 | 0.8266667 | 2.1 | 3.25 | 0.8263333 | [6 empty] | 2.1 | 0.892 | 0.826 |  |  |  | 2.1 | 8.566 | 0.8263333 | 2.1 | 11.513 | 0.8256667 |  |  |  | 2.1 | 9.492 | 0.8256667 | 2.1 | 6.967 | 0.826 | 2.1 | 0.636 | 0.826 | 2.1 | 0.92 | 0.8256667 | 2.1 | 2.508 | 0.826 | 2.1 | 4.675 | 0.826 | 2.1 | 5.877 | 0.826 | 2.1 | 7.715 | 0.824 | 2.1 | 13.764 | 0.8256667 | 2.1 | 0.225 | 0.826 |  |  |  | 2.1 | 0.376 | 0.8253333 | 2.1 | -0.017 | 0.8253334 |  |  |  | 2.1 | 10.89 | 0.8253334 | 2.1 | 6.712 | 0.8253334 | 2.1 | 7.644 | 0.8256667 | 2.1 | 2.038 | 0.8256667 | 2.1 | 34.61 | 0.8253334 | 2.1 | 3.861 | 0.8256667 | 2.1 | 26.99 | 0.8253334 | 2.1 | 2.689 | 0.8253334 | 2.1 | 8.879 | 0.8256667 | 2.1 | 0.601 | 0.8253333 | 2.1 | 0.038 | 0.8253334 | 2.1 | 0.41 | 0.826 | 2.1 | 0.653 | 0.8256667 | 2.1 | 0.125 | 0.826 | 2.1 | 0.867 | 0.826 | 2.1 | 0.14 | 0.8253334 | 2.1 | 0.066 | 0.8256667 | 2.1 | 0.035 | 0.8256667 | 2.1 | 1.957 | 0.8253334 | 2.1 | 0.03 | 0.826 | 2.1 | 6.466 | 0.8256667 | 2.1 | 8.48 | 0.8256667 | 2.1 | 4.605 | 0.826 | 2.1 | 13.419 | 0.8253333 | 2.1 | 0.088 | 0.826 | 2.1 | 0.088 | 0.8253334 | 2.1 | 0.058 | 0.8260001 | 2.1 | 2.24 | 0.8256667 | 2.1 | 14.239 | 0.8256667 | 2.1 | 5.656 | 0.8256667 | 2.1 | 3.559 | 0.8256667 | 2.1 | 0.904 | 0.8256667 | 2.1 | 27.15 | 0.8256667 | 2.1 | 0.732 | 0.8253334 | 2.1 | 0.034 | 0.8253334 | 2.1 | 1.24 | 0.8256667 | 2.1 | 1.029 | 0.8253334 | 2.1 | 0.05 | 0.8246667 | 2.1 | 0.105 | 0.8256667
[9 empty] | 2.15 | 7.293 | 0.848 | 2.15 | 8.501 | 0.8443334 | 2.15 | 8.455 | 0.846 | 2.15 | 20.725 | 0.845 | 2.15 | 19.601 | 0.845 | 2.15 | 19.467 | 0.8446667 | 2.15 | 17.602 | 0.8446667 | 2.15 | 2.669 | 0.8443334 | 2.15 | 3.174 | 0.845 | 2.15 | 3.224 | 0.8446667 | [6 empty] | 2.15 | 25.73 | 0.847 | 2.15 | 8.707 | 0.8466667 | 2.15 | 0.477 | 0.8463333 |  |  |  | 2.15 | 0.85 | 0.8463334 | 2.15 | 3.742 | 0.846 | [6 empty] | 2.15 | 0.998 | 0.8456666 |  |  |  | 2.15 | 8.785 | 0.846 | 2.15 | 11.022 | 0.8453333 |  |  |  | 2.15 | 9.594 | 0.8453333 | 2.15 | 7.134 | 0.8456666 | 2.15 | 0.659 | 0.8456666 | 2.15 | 1.121 | 0.8453333 | 2.15 | 2.653 | 0.8456666 | 2.15 | 4.671 | 0.8456666 | 2.15 | 6.007 | 0.8456666 | 2.15 | 7.704 | 0.8433334 | 2.15 | 13.849 | 0.8453333 | 2.15 | 0.227 | 0.8456666 |  |  |  | 2.15 | 0.39 | 0.845 | 2.15 | -0.017 | 0.845 |  |  |  | 2.15 | 10.876 | 0.845 | 2.15 | 6.993 | 0.845 | 2.15 | 7.903 | 0.8453333 | 2.15 | 2.389 | 0.8453333 | 2.15 | 35.09 | 0.845 | 2.15 | 4.94 | 0.8453333 | 2.15 | 27.69 | 0.845 | 2.15 | 2.966 | 0.845 | 2.15 | 8.891 | 0.8453333 | 2.15 | 0.751 | 0.845 | 2.15 | 0.05 | 0.845 | 2.15 | 0.512 | 0.8453333 | 2.15 | 0.809 | 0.8453333 | 2.15 | 0.138 | 0.8456667 | 2.15 | 1.048 | 0.8456666 | 2.15 | 0.152 | 0.845 | 2.15 | 0.059 | 0.8453333 | 2.15 | 0.028 | 0.8453333 | 2.15 | 2.104 | 0.845 | 2.15 | 0.044 | 0.8456667 | 2.15 | 6.632 | 0.8453333 | 2.15 | 8.881 | 0.8453333 | 2.15 | 5.132 | 0.8453333 | 2.15 | 13.812 | 0.845 | 2.15 | 0.092 | 0.8456667 | 2.15 | 0.096 | 0.845 | 2.15 | 0.063 | 0.8456668 | 2.15 | 2.589 | 0.8453333 | 2.15 | 14.578 | 0.8453333 | 2.15 | 6.109 | 0.8453333 | 2.15 | 4.624 | 0.8453333 | 2.15 | 1.066 | 0.8453333 | 2.15 | 27.65 | 0.8453333 | 2.15 | 0.886 | 0.845 | 2.15 | 0.038 | 0.845 | 2.15 | 1.485 | 0.8453333 | 2.15 | 1.298 | 0.845 | 2.15 | 0.038 | 0.8443334 | 2.15 | 0.121 | 0.8453333
[9 empty] | 2.2 | 7.398 | 0.8676667 | 2.2 | 8.626 | 0.864 | 2.2 | 8.572 | 0.8656667 | 2.2 | 20.915 | 0.8646666 | 2.2 | 19.804 | 0.8646667 | 2.2 | 19.698 | 0.8643333 | 2.2 | 17.797 | 0.8643333 | 2.2 | 2.711 | 0.864 | 2.2 | 3.208 | 0.8646666 | 2.2 | 3.251 | 0.8643333 | [6 empty] | 2.2 | 26.92 | 0.8666667 | 2.2 | 9.323 | 0.8663334 | 2.2 | 0.53 | 0.866 |  |  |  | 2.2 | 0.935 | 0.8660001 | 2.2 | 4.275 | 0.8656667 | [6 empty] | 2.2 | 1.115 | 0.8656667 |  |  |  | 2.2 | 8.964 | 0.8656667 | 2.2 | 5.414 | 0.865 |  |  |  | 2.2 | 9.691 | 0.8649999 | 2.2 | 7.297 | 0.8653333 | 2.2 | 0.694 | 0.8653333 | 2.2 | 1.341 | 0.865 | 2.2 | 2.801 | 0.8653333 | 2.2 | 4.681 | 0.8653333 | 2.2 | 6.132 | 0.8653333 | 2.2 | 7.683 | 0.8633333 | 2.2 | 13.947 | 0.865 | 2.2 | 0.223 | 0.8653333 |  |  |  | 2.2 | 0.118 | 0.8646666 | 2.2 | -0.019 | 0.8646667 |  |  |  | 2.2 | 10.867 | 0.8646667 | 2.2 | 7.28 | 0.8646667 | 2.2 | 8.145 | 0.865 | 2.2 | 2.766 | 0.865 | 2.2 | 35.57 | 0.8643333 | 2.2 | 6.081 | 0.8646667 | 2.2 | 28.33 | 0.8646667 | 2.2 | 3.257 | 0.8646667 | 2.2 | 8.897 | 0.865 | 2.2 | 0.929 | 0.8646666 | 2.2 | 0.047 | 0.8646667 | 2.2 | 0.672 | 0.865 | 2.2 | 0.973 | 0.865 | 2.2 | 0.154 | 0.8653333 | 2.2 | 1.272 | 0.8653333 | 2.2 | 0.161 | 0.8646667 | 2.2 | 0.062 | 0.865 | 2.2 | 0.033 | 0.8649999 | 2.2 | 2.242 | 0.8646667 | 2.2 | 0.037 | 0.8649999 | 2.2 | 6.788 | 0.865 | 2.2 | 9.265 | 0.865 | 2.2 | 5.644 | 0.865 | 2.2 | 14.188 | 0.8646666 | 2.2 | 0.097 | 0.8653334 | 2.2 | 0.101 | 0.8646667 | 2.2 | 0.071 | 0.8653333 | 2.2 | 2.964 | 0.8649999 | 2.2 | 14.924 | 0.865 | 2.2 | 6.604 | 0.865 | 2.2 | 5.704 | 0.865 | 2.2 | 1.282 | 0.865 | 2.2 | 28.16 | 0.8653333 | 2.2 | 1.071 | 0.8646667 | 2.2 | 0.037 | 0.8646667 | 2.2 | 1.783 | 0.865 | 2.2 | 1.64 | 0.8646667 | 2.2 | 0.044 | 0.864 | 2.2 | 0.118 | 0.865
[9 empty] | 2.25 | 7.476 | 0.8873333 | 2.25 | 8.739 | 0.884 | 2.25 | 8.682 | 0.8853333 | 2.25 | 21.104 | 0.8843333 | 2.25 | 19.985 | 0.8843334 | 2.25 | 19.908 | 0.884 | 2.25 | 17.97 | 0.884 | 2.25 | 2.745 | 0.8833333 | 2.25 | 3.237 | 0.8843333 | 2.25 | 3.283 | 0.884 | [6 empty] | 2.25 | 28.02 | 0.8863333 | 2.25 | 9.909 | 0.886 | 2.25 | 0.567 | 0.8856667 |  |  |  | 2.25 | 1.023 | 0.8856667 | 2.25 | 4.829 | 0.8853334 | [6 empty] | 2.25 | 1.266 | 0.8853334 |  |  |  | 2.25 | 9.058 | 0.8853334 | [6 empty] | 2.25 | 9.79 | 0.8846666 | 2.25 | 7.433 | 0.885 | 2.25 | 0.73 | 0.885 | 2.25 | 1.591 | 0.8846667 | 2.25 | 2.943 | 0.885 | 2.25 | 4.685 | 0.885 | 2.25 | 6.257 | 0.8846667 | 2.25 | 7.675 | 0.8826667 | 2.25 | 14.021 | 0.8846667 | 2.25 | 0.227 | 0.885 |  |  |  | 2.25 | 0.082 | 0.8843333 | 2.25 | -0.017 | 0.8843334 |  |  |  | 2.25 | 10.865 | 0.8843334 | 2.25 | 7.543 | 0.8843334 | 2.25 | 8.377 | 0.8846667 | 2.25 | 3.143 | 0.8846666 | 2.25 | 36.04 | 0.8843334 | 2.25 | 7.262 | 0.8843334 | 2.25 | 27.52 | 0.8843333 | 2.25 | 3.536 | 0.8843333 | 2.25 | 8.884 | 0.8846667 | 2.25 | 1.118 | 0.8843333 | 2.25 | 0.055 | 0.8843333 | 2.25 | 0.88 | 0.885 | 2.25 | 1.149 | 0.8846667 | 2.25 | 0.183 | 0.8849999 | 2.25 | 1.539 | 0.885 | 2.25 | 0.163 | 0.8843334 | 2.25 | 0.062 | 0.8846667 | 2.25 | 0.031 | 0.8846666 | 2.25 | 2.392 | 0.8843334 | 2.25 | 0.04 | 0.8846666 | 2.25 | 6.929 | 0.8846667 | 2.25 | 9.641 | 0.8846667 | 2.25 | 6.123 | 0.8846667 | 2.25 | 14.527 | 0.8843333 | 2.25 | 0.092 | 0.8850001 | 2.25 | 0.105 | 0.8843333 | 2.25 | 0.073 | 0.885 | 2.25 | 3.346 | 0.8846666 | 2.25 | 15.245 | 0.8843333 | 2.25 | 7.11 | 0.8846667 | 2.25 | 6.764 | 0.8846667 | 2.25 | 1.562 | 0.8846667 | 2.25 | 28.64 | 0.8846666 | 2.25 | 1.274 | 0.8843334 | 2.25 | 0.043 | 0.8843334 | 2.25 | 2.159 | 0.8846667 | 2.25 | 2.027 | 0.8843334 | 2.25 | 0.046 | 0.8836667 | 2.25 | 0.126 | 0.8846667
[9 empty] | 2.3 | 7.571 | 0.907 | 2.3 | 8.87 | 0.9036667 | 2.3 | 8.786 | 0.905 | 2.3 | 21.271 | 0.904 | 2.3 | 20.158 | 0.904 | 2.3 | 20.104 | 0.9036667 | 2.3 | 18.121 | 0.9036667 | 2.3 | 2.787 | 0.903 | 2.3 | 3.257 | 0.904 | 2.3 | 3.314 | 0.9036667 | [6 empty] | 2.3 | 29.08 | 0.906 | 2.3 | 10.467 | 0.9056666 | 2.3 | 0.614 | 0.9053333 |  |  |  | 2.3 | 1.146 | 0.9053333 | 2.3 | 5.404 | 0.905 | [6 empty] | 2.3 | 1.415 | 0.905 |  |  |  | 2.3 | 8.975 | 0.905 | [6 empty] | 2.3 | 9.888 | 0.9043333 | 2.3 | 7.57 | 0.9046667 | 2.3 | 0.75 | 0.9046667 | 2.3 | 1.844 | 0.9043334 | 2.3 | 3.089 | 0.9046667 | 2.3 | 4.681 | 0.9046667 | 2.3 | 6.37 | 0.9043334 | 2.3 | 7.666 | 0.9026667 | 2.3 | 5.293 | 0.9043334 | 2.3 | 0.228 | 0.9043334 |  |  |  | 2.3 | 0.102 | 0.904 | 2.3 | -0.019 | 0.904 |  |  |  | 2.3 | 10.848 | 0.904 | 2.3 | 7.782 | 0.904 | 2.3 | 8.576 | 0.9043334 | 2.3 | 3.521 | 0.9043334 | 2.3 | 36.51 | 0.9036667 | 2.3 | 8.462 | 0.904 |  |  |  | 2.3 | 3.807 | 0.904 | 2.3 | 8.857 | 0.9043334 | 2.3 | 1.328 | 0.904 | 2.3 | 0.047 | 0.9039999 | 2.3 | 1.139 | 0.9046667 | 2.3 | 1.332 | 0.9043334 | 2.3 | 0.212 | 0.9046666 | 2.3 | 1.853 | 0.9046667 | 2.3 | 0.17 | 0.904 | 2.3 | 0.064 | 0.9043334 | 2.3 | 0.037 | 0.9043333 | 2.3 | 2.537 | 0.904 | 2.3 | 0.038 | 0.9043333 | 2.3 | 7.048 | 0.9043334 | 2.3 | 9.99 | 0.9043334 | 2.3 | 6.595 | 0.9043334 | 2.3 | 14.814 | 0.904 | 2.3 | 0.102 | 0.9046667 | 2.3 | 0.111 | 0.9039999 | 2.3 | 0.073 | 0.9050001 | 2.3 | 3.738 | 0.9043333 | 2.3 | 15.522 | 0.904 | 2.3 | 7.623 | 0.9043334 | 2.3 | 7.804 | 0.9043334 | 2.3 | 1.931 | 0.9043334 | 2.3 | 29.08 | 0.9046667 | 2.3 | 1.518 | 0.904 | 2.3 | 0.035 | 0.9043334 | 2.3 | 2.587 | 0.904 | 2.3 | 2.453 | 0.904 | 2.3 | 0.052 | 0.9033334 | 2.3 | 0.124 | 0.9043333
[9 empty] | 2.35 | 7.649 | 0.927 | 2.35 | 8.967 | 0.9233333 | 2.35 | 8.906 | 0.9246666 | 2.35 | 21.429 | 0.9236667 | 2.35 | 20.313 | 0.9236667 | 2.35 | 20.271 | 0.9233333 | 2.35 | 18.264 | 0.9233333 | 2.35 | 2.822 | 0.9226667 | 2.35 | 3.287 | 0.9236667 | 2.35 | 3.338 | 0.9233333 | [6 empty] | 2.35 | 30.11 | 0.9256666 | 2.35 | 10.99 | 0.9253333 | 2.35 | 0.66 | 0.9253333 |  |  |  | 2.35 | 1.283 | 0.925 | 2.35 | 5.988 | 0.9246667 | [6 empty] | 2.35 | 1.587 | 0.9243333 |  |  |  | 2.35 | 8.299 | 0.9246666 | [6 empty] | 2.35 | 9.965 | 0.924 | 2.35 | 7.686 | 0.9243333 | 2.35 | 0.778 | 0.9243333 | 2.35 | 2.106 | 0.924 | 2.35 | 3.229 | 0.9243333 | 2.35 | 4.677 | 0.9243333 | 2.35 | 6.471 | 0.9243333 | 2.35 | 7.667 | 0.9223334 |  |  |  | 2.35 | 0.224 | 0.9243333 |  |  |  | 2.35 | 0.104 | 0.9236667 | 2.35 | -0.022 | 0.9236667 |  |  |  | 2.35 | 10.838 | 0.9236667 | 2.35 | 7.998 | 0.9236667 | 2.35 | 8.766 | 0.924 | 2.35 | 3.897 | 0.924 | 2.35 | 36.96 | 0.9233333 | 2.35 | 9.686 | 0.9236667 |  |  |  | 2.35 | 4.076 | 0.9236667 | 2.35 | 8.817 | 0.924 | 2.35 | 1.563 | 0.9236667 | 2.35 | 0.055 | 0.9236666 | 2.35 | 1.439 | 0.9243333 | 2.35 | 1.527 | 0.9239999 | 2.35 | 0.268 | 0.9243333 | 2.35 | 2.202 | 0.9243333 | 2.35 | 0.186 | 0.9236667 | 2.35 | 0.064 | 0.924 | 2.35 | 0.026 | 0.924 | 2.35 | 2.701 | 0.9236667 | 2.35 | 0.04 | 0.9243333 | 2.35 | 7.161 | 0.924 | 2.35 | 10.332 | 0.924 | 2.35 | 7.046 | 0.924 | 2.35 | 15.077 | 0.9236667 | 2.35 | 0.105 | 0.9243334 | 2.35 | 0.124 | 0.9233333 | 2.35 | 0.076 | 0.9243333 | 2.35 | 4.133 | 0.924 | 2.35 | 15.764 | 0.9236667 | 2.35 | 8.109 | 0.924 | 2.35 | 8.83 | 0.924 | 2.35 | 2.414 | 0.924 | 2.35 | 29.49 | 0.924 | 2.35 | 1.761 | 0.9236667 | 2.35 | 0.036 | 0.9236667 | 2.35 | 3.048 | 0.9236667 | 2.35 | 2.913 | 0.9236667 | 2.35 | 0.043 | 0.923 | 2.35 | 0.136 | 0.924
[9 empty] | 2.4 | 7.722 | 0.9466667 | 2.4 | 9.06 | 0.943 | 2.4 | 9.031 | 0.9443333 | 2.4 | 21.563 | 0.9433333 | 2.4 | 20.451 | 0.9433334 | 2.4 | 20.423 | 0.9426666 | 2.4 | 18.397 | 0.9426666 | 2.4 | 2.864 | 0.9423333 | 2.4 | 3.31 | 0.9433333 | 2.4 | 3.36 | 0.943 | [6 empty] | 2.4 | 31.09 | 0.9453333 | 2.4 | 11.499 | 0.945 | 2.4 | 0.74 | 0.9449999 |  |  |  | 2.4 | 1.443 | 0.9446666 | 2.4 | 6.578 | 0.9443334 | [6 empty] | 2.4 | 1.778 | 0.9439999 |  |  |  | 2.4 | 7.63 | 0.9443334 | [6 empty] | 2.4 | 10.024 | 0.9436666 | 2.4 | 7.799 | 0.944 | 2.4 | 0.822 | 0.9439999 | 2.4 | 2.36 | 0.9433333 | 2.4 | 3.375 | 0.9439999 | 2.4 | 4.667 | 0.944 | 2.4 | 6.551 | 0.9436666 | 2.4 | 7.648 | 0.942 |  |  |  | 2.4 | 0.221 | 0.944 |  |  |  | 2.4 | 0.1 | 0.9433333 | 2.4 | -0.023 | 0.9433333 |  |  |  | 2.4 | 10.826 | 0.9433333 | 2.4 | 8.202 | 0.9433333 | 2.4 | 8.945 | 0.9433334 | 2.4 | 4.298 | 0.9436667 | 2.4 | 37.36 | 0.943 | 2.4 | 10.921 | 0.9433334 |  |  |  | 2.4 | 4.336 | 0.9433333 | 2.4 | 8.783 | 0.9436667 | 2.4 | 1.801 | 0.9433333 | 2.4 | 0.059 | 0.9433333 | 2.4 | 1.748 | 0.944 | 2.4 | 1.737 | 0.9436666 | 2.4 | 0.335 | 0.9439999 | 2.4 | 2.567 | 0.944 | 2.4 | 0.198 | 0.9433333 | 2.4 | 0.072 | 0.9436667 | 2.4 | 0.039 | 0.9436666 | 2.4 | 2.867 | 0.9433334 | 2.4 | 0.046 | 0.9439999 | 2.4 | 7.259 | 0.9436667 | 2.4 | 10.653 | 0.9436667 | 2.4 | 7.485 | 0.9436666 | 2.4 | 15.316 | 0.9433333 | 2.4 | 0.113 | 0.9440001 | 2.4 | 0.126 | 0.943 | 2.4 | 0.083 | 0.9443334 | 2.4 | 4.537 | 0.9436666 | 2.4 | 16.001 | 0.9433333 | 2.4 | 8.559 | 0.9436667 | 2.4 | 9.833 | 0.9436666 | 2.4 | 3.003 | 0.9436666 | 2.4 | 29.84 | 0.9436666 | 2.4 | 2.031 | 0.9433333 | 2.4 | 0.045 | 0.9433334 | 2.4 | 3.511 | 0.9436667 | 2.4 | 3.403 | 0.9433334 | 2.4 | 0.053 | 0.9426667 | 2.4 | 0.14 | 0.9436666
[9 empty] | 2.45 | 7.791 | 0.9663333 | 2.45 | 9.15 | 0.9626667 | 2.45 | 9.157 | 0.964 | 2.45 | 21.704 | 0.963 | 2.45 | 20.606 | 0.963 | 2.45 | 20.572 | 0.9623333 | 2.45 | 18.527 | 0.9623333 | 2.45 | 2.898 | 0.962 | 2.45 | 3.339 | 0.9626667 | 2.45 | 3.399 | 0.9626666 | [6 empty] | 2.45 | 32.04 | 0.9653334 | 2.45 | 11.968 | 0.965 | 2.45 | 0.806 | 0.9646666 |  |  |  | 2.45 | 1.621 | 0.9643333 | 2.45 | 7.14 | 0.9643334 | [6 empty] | 2.45 | 1.987 | 0.964 |  |  |  | 2.45 | 4.84 | 0.964 | [6 empty] | 2.45 | 10.086 | 0.9633333 | 2.45 | 7.893 | 0.9636666 | 2.45 | 0.857 | 0.9636666 | 2.45 | 2.65 | 0.9629999 | 2.45 | 3.508 | 0.9636666 | 2.45 | 4.657 | 0.9636666 | 2.45 | 6.616 | 0.9633333 | 2.45 | 7.624 | 0.9616667 |  |  |  | 2.45 | 0.229 | 0.9636667 |  |  |  | 2.45 | 0.095 | 0.963 | 2.45 | -0.021 | 0.963 |  |  |  | 2.45 | 10.807 | 0.9630001 | 2.45 | 8.381 | 0.963 | 2.45 | 9.09 | 0.9633334 | 2.45 | 4.688 | 0.9633334 | 2.45 | 33.05 | 0.9626667 | 2.45 | 12.13 | 0.9630001 |  |  |  | 2.45 | 4.587 | 0.9630001 | 2.45 | 8.737 | 0.9633334 | 2.45 | 2.065 | 0.963 | 2.45 | 0.064 | 0.9629999 | 2.45 | 2.072 | 0.9633334 | 2.45 | 1.976 | 0.9633332 | 2.45 | 0.449 | 0.9636666 | 2.45 | 2.942 | 0.9636667 | 2.45 | 0.209 | 0.963 | 2.45 | 0.073 | 0.9633334 | 2.45 | 0.039 | 0.9633333 | 2.45 | 3.036 | 0.9630001 | 2.45 | 0.045 | 0.9636666 | 2.45 | 7.341 | 0.9633334 | 2.45 | 10.966 | 0.9633332 | 2.45 | 7.923 | 0.9633333 | 2.45 | 15.522 | 0.9629999 | 2.45 | 0.108 | 0.9636667 | 2.45 | 0.139 | 0.9626666 | 2.45 | 0.087 | 0.9636667 | 2.45 | 4.95 | 0.9633333 | 2.45 | 16.182 | 0.963 | 2.45 | 9.002 | 0.9633333 | 2.45 | 10.792 | 0.9633333 | 2.45 | 3.692 | 0.9633333 | 2.45 | 30.18 | 0.9633333 | 2.45 | 2.306 | 0.9629999 | 2.45 | 0.046 | 0.9630001 | 2.45 | 3.976 | 0.9633334 | 2.45 | 3.908 | 0.9630001 | 2.45 | 0.054 | 0.9623333 | 2.45 | 0.147 | 0.9633333
[9 empty] | 2.5 | 7.877 | 0.986 | 2.5 | 9.247 | 0.9823334 | 2.5 | 9.285 | 0.9836667 | 2.5 | 21.835 | 0.9826666 | 2.5 | 20.756 | 0.9826667 | 2.5 | 20.727 | 0.982 | 2.5 | 18.649 | 0.9820001 | 2.5 | 2.941 | 0.9816666 | 2.5 | 3.366 | 0.9823333 | 2.5 | 3.429 | 0.9823333 | [6 empty] | 2.5 | 32.97 | 0.9850001 | 2.5 | 12.398 | 0.9846666 | 2.5 | 0.897 | 0.9843333 |  |  |  | 2.5 | 1.854 | 0.9843333 | 2.5 | 7.707 | 0.984 | [6 empty] | 2.5 | 2.21 | 0.9836667 | [12 empty] | 2.5 | 10.133 | 0.9829999 | 2.5 | 7.995 | 0.9833333 | 2.5 | 0.894 | 0.9833333 | 2.5 | 2.946 | 0.983 | 2.5 | 3.652 | 0.9833333 | 2.5 | 4.634 | 0.9833333 | 2.5 | 6.658 | 0.983 | 2.5 | 7.584 | 0.981 |  |  |  | 2.5 | 0.227 | 0.9833333 |  |  |  | 2.5 | 0.1 | 0.9826667 | 2.5 | -0.018 | 0.9826667 |  |  |  | 2.5 | 10.775 | 0.9826667 | 2.5 | 8.551 | 0.983 | 2.5 | 9.212 | 0.9826667 | 2.5 | 5.091 | 0.983 |  |  |  | 2.5 | 13.304 | 0.9826667 |  |  |  | 2.5 | 4.833 | 0.9826667 | 2.5 | 8.697 | 0.983 | 2.5 | 2.342 | 0.9826667 | 2.5 | 0.057 | 0.9826666 | 2.5 | 2.388 | 0.9833333 | 2.5 | 2.207 | 0.9829999 | 2.5 | 0.625 | 0.9833333 | 2.5 | 3.342 | 0.9833333 | 2.5 | 0.222 | 0.9826667 | 2.5 | 0.074 | 0.9829999 | 2.5 | 0.039 | 0.983 | 2.5 | 3.208 | 0.9826667 | 2.5 | 0.038 | 0.9833333 | 2.5 | 7.412 | 0.983 | 2.5 | 11.271 | 0.9829999 | 2.5 | 8.34 | 0.983 | 2.5 | 15.682 | 0.9826666 | 2.5 | 0.117 | 0.9833334 | 2.5 | 0.145 | 0.9826666 | 2.5 | 0.083 | 0.9833333 | 2.5 | 5.377 | 0.983 | 2.5 | 16.35 | 0.9826667 | 2.5 | 9.43 | 0.983 | 2.5 | 11.715 | 0.983 | 2.5 | 4.445 | 0.983 | 2.5 | 30.49 | 0.983 | 2.5 | 2.613 | 0.9826666 | 2.5 | 0.041 | 0.9826667 | 2.5 | 4.438 | 0.9826667 | 2.5 | 4.432 | 0.9823333 | 2.5 | 0.055 | 0.982 | 2.5 | 0.141 | 0.983
[9 empty] | 2.55 | 7.949 | 1.005667 | 2.55 | 9.339 | 1.002 | 2.55 | 9.426 | 1.003333 | 2.55 | 21.973 | 1.002333 | 2.55 | 20.885 | 1.002333 | 2.55 | 20.86 | 1.002 | 2.55 | 18.766 | 1.001667 | 2.55 | 2.986 | 1.001333 | 2.55 | 3.393 | 1.002 | 2.55 | 3.459 | 1.002 | [6 empty] | 2.55 | 33.87 | 1.004667 | 2.55 | 12.755 | 1.004333 | 2.55 | 0.999 | 1.003667 |  |  |  | 2.55 | 2.118 | 1.003667 | 2.55 | 8.273 | 1.003667 | [6 empty] | 2.55 | 2.455 | 1.003333 | [12 empty] | 2.55 | 10.174 | 1.002667 | 2.55 | 8.076 | 1.003 | 2.55 | 0.922 | 1.003 | 2.55 | 3.238 | 1.002667 | 2.55 | 3.796 | 1.003 | 2.55 | 4.627 | 1.003 | 2.55 | 6.702 | 1.002667 | 2.55 | 7.549 | 1.000667 |  |  |  | 2.55 | 0.22 | 1.003 |  |  |  | 2.55 | 0.103 | 1.002333 | 2.55 | -0.02 | 1.002333 |  |  |  | 2.55 | 10.767 | 1.002333 | 2.55 | 8.702 | 1.002333 | 2.55 | 9.352 | 1.002333 | 2.55 | 5.506 | 1.002667 |  |  |  | 2.55 | 14.413 | 1.002333 |  |  |  | 2.55 | 5.081 | 1.002333 | 2.55 | 8.644 | 1.002667 | 2.55 | 2.64 | 1.002333 | 2.55 | 0.073 | 1.002333 | 2.55 | 2.688 | 1.002667 | 2.55 | 2.434 | 1.002667 | 2.55 | 0.851 | 1.003 | 2.55 | 3.739 | 1.003 | 2.55 | 0.239 | 1.002333 | 2.55 | 0.07 | 1.002667 | 2.55 | 0.033 | 1.002667 | 2.55 | 3.404 | 1.002333 | 2.55 | 0.046 | 1.003 | 2.55 | 7.475 | 1.002667 | 2.55 | 11.564 | 1.002667 | 2.55 | 8.76 | 1.002667 | 2.55 | 15.842 | 1.002333 | 2.55 | 0.126 | 1.003 | 2.55 | 0.16 | 1.002 | 2.55 | 0.095 | 1.003 | 2.55 | 5.833 | 1.002667 | 2.55 | 16.49 | 1.002333 | 2.55 | 9.829 | 1.002667 | 2.55 | 12.628 | 1.002333 | 2.55 | 5.26 | 1.002667 | 2.55 | 30.77 | 1.002667 | 2.55 | 2.92 | 1.002333 | 2.55 | 0.046 | 1.002333 | 2.55 | 4.895 | 1.002333 | 2.55 | 4.957 | 1.002 | 2.55 | 0.051 | 1.001667 | 2.55 | 0.15 | 1.002667
[9 empty] | 2.6 | 8.026 | 1.025667 | 2.6 | 9.432 | 1.021667 | 2.6 | 9.562 | 1.023 | 2.6 | 22.086 | 1.021667 | 2.6 | 20.991 | 1.022 | 2.6 | 20.977 | 1.021333 | 2.6 | 18.867 | 1.021333 | 2.6 | 3.01 | 1.021 | 2.6 | 3.412 | 1.021667 | 2.6 | 3.475 | 1.021667 | [6 empty] | 2.6 | 34.77 | 1.024333 | 2.6 | 12.915 | 1.024 | 2.6 | 1.146 | 1.023667 |  |  |  | 2.6 | 2.419 | 1.023667 | 2.6 | 8.833 | 1.023333 | [6 empty] | 2.6 | 2.706 | 1.023 | [12 empty] | 2.6 | 10.211 | 1.022333 | 2.6 | 8.154 | 1.022667 | 2.6 | 0.968 | 1.022667 | 2.6 | 3.531 | 1.022333 | 2.6 | 3.938 | 1.022667 | 2.6 | 4.614 | 1.022667 | 2.6 | 6.727 | 1.022333 | 2.6 | 7.505 | 1.020333 |  |  |  | 2.6 | 0.225 | 1.022667 |  |  |  | 2.6 | 0.102 | 1.022 | 2.6 | -0.026 | 1.022 |  |  |  | 2.6 | 10.758 | 1.022 | 2.6 | 8.845 | 1.022 | 2.6 | 9.471 | 1.022 | 2.6 | 5.937 | 1.022667 |  |  |  | 2.6 | 15.523 | 1.022 |  |  |  | 2.6 | 5.34 | 1.022 | 2.6 | 8.611 | 1.022333 | 2.6 | 2.943 | 1.022 | 2.6 | 0.074 | 1.022 | 2.6 | 2.993 | 1.022667 | 2.6 | 2.651 | 1.022333 | 2.6 | 1.098 | 1.022667 | 2.6 | 4.147 | 1.022667 | 2.6 | 0.255 | 1.022 | 2.6 | 0.081 | 1.022333 | 2.6 | 0.043 | 1.022333 | 2.6 | 3.613 | 1.022 | 2.6 | 0.05 | 1.022667 | 2.6 | 7.532 | 1.022333 | 2.6 | 11.834 | 1.022333 | 2.6 | 9.174 | 1.022333 | 2.6 | 15.964 | 1.022 | 2.6 | 0.13 | 1.022667 | 2.6 | 0.172 | 1.022 | 2.6 | 0.099 | 1.022667 | 2.6 | 6.313 | 1.022333 | 2.6 | 16.628 | 1.022 | 2.6 | 10.203 | 1.022333 | 2.6 | 13.549 | 1.022 | 2.6 | 6.101 | 1.022333 | 2.6 | 31.03 | 1.022333 | 2.6 | 3.256 | 1.022 | 2.6 | 0.046 | 1.022333 | 2.6 | 5.351 | 1.022 | 2.6 | 5.481 | 1.022 | 2.6 | 0.057 | 1.021333 | 2.6 | 0.162 | 1.022333
[9 empty] | 2.65 | 8.092 | 1.045333 | 2.65 | 9.515 | 1.041333 | 2.65 | 9.676 | 1.042667 | 2.65 | 22.182 | 1.041667 | 2.65 | 21.056 | 1.041667 | 2.65 | 21.049 | 1.041 | 2.65 | 18.93 | 1.041 | 2.65 | 3.032 | 1.040667 | 2.65 | 3.43 | 1.041333 | 2.65 | 3.496 | 1.041333 | [6 empty] | 2.65 | 35.64 | 1.044 |  |  |  | 2.65 | 1.318 | 1.043333 |  |  |  | 2.65 | 2.763 | 1.043333 | 2.65 | 9.392 | 1.043 | [6 empty] | 2.65 | 2.987 | 1.042667 | [12 empty] | 2.65 | 10.248 | 1.042 | 2.65 | 8.234 | 1.042333 | 2.65 | 1.019 | 1.042333 | 2.65 | 3.827 | 1.042 | 2.65 | 4.078 | 1.042333 | 2.65 | 4.599 | 1.042333 | 2.65 | 6.747 | 1.042 | 2.65 | 7.456 | 1.04 |  |  |  | 2.65 | 0.228 | 1.042333 |  |  |  | 2.65 | 0.092 | 1.041667 | 2.65 | -0.018 | 1.041667 |  |  |  | 2.65 | 10.752 | 1.041667 | 2.65 | 8.979 | 1.041667 | 2.65 | 9.58 | 1.041667 | 2.65 | 6.381 | 1.042 |  |  |  | 2.65 | 16.598 | 1.041667 |  |  |  | 2.65 | 5.596 | 1.041667 | 2.65 | 8.572 | 1.042 | 2.65 | 3.262 | 1.041667 | 2.65 | 0.086 | 1.041667 | 2.65 | 3.286 | 1.042333 | 2.65 | 2.846 | 1.042 | 2.65 | 1.367 | 1.042333 | 2.65 | 4.547 | 1.042333 | 2.65 | 0.274 | 1.041667 | 2.65 | 0.082 | 1.042 | 2.65 | 0.042 | 1.042 | 2.65 | 3.814 | 1.041667 | 2.65 | 0.049 | 1.042333 | 2.65 | 7.581 | 1.042 | 2.65 | 12.118 | 1.042 | 2.65 | 9.566 | 1.042 | 2.65 | 16.068 | 1.041667 | 2.65 | 0.132 | 1.042333 | 2.65 | 0.189 | 1.041333 | 2.65 | 0.109 | 1.042333 | 2.65 | 6.823 | 1.042 | 2.65 | 16.737 | 1.041667 | 2.65 | 10.558 | 1.042 | 2.65 | 14.439 | 1.042 | 2.65 | 6.953 | 1.042 | 2.65 | 31.24 | 1.042 | 2.65 | 3.577 | 1.041667 | 2.65 | 0.048 | 1.041667 | 2.65 | 5.803 | 1.041667 | 2.65 | 5.986 | 1.041333 | 2.65 | 0.061 | 1.041 | 2.65 | 0.165 | 1.042
[9 empty] | 2.7 | 8.16 | 1.065 | 2.7 | 9.618 | 1.061333 | 2.7 | 9.769 | 1.062333 | 2.7 | 22.242 | 1.061 | 2.7 | 21.109 | 1.061333 | 2.7 | 21.107 | 1.060667 | 2.7 | 18.978 | 1.060667 | 2.7 | 3.059 | 1.06 | 2.7 | 3.437 | 1.061 | 2.7 | 3.513 | 1.061 | [6 empty] | 2.7 | 36.47 | 1.064 |  |  |  | 2.7 | 1.533 | 1.063 |  |  |  | 2.7 | 3.176 | 1.063 | 2.7 | 9.948 | 1.062667 | [6 empty] | 2.7 | 3.267 | 1.062333 | [12 empty] | 2.7 | 10.284 | 1.061667 | 2.7 | 8.323 | 1.062 | 2.7 | 1.059 | 1.062 | 2.7 | 4.115 | 1.061667 | 2.7 | 4.227 | 1.062 | 2.7 | 4.592 | 1.062 | 2.7 | 6.771 | 1.061667 | 2.7 | 7.407 | 1.059667 |  |  |  | 2.7 | 0.226 | 1.062 |  |  |  | 2.7 | 0.098 | 1.061333 | 2.7 | -0.015 | 1.061333 |  |  |  | 2.7 | 10.742 | 1.061 | 2.7 | 9.097 | 1.061333 | 2.7 | 9.664 | 1.061333 | 2.7 | 6.836 | 1.061667 |  |  |  | 2.7 | 17.636 | 1.061333 |  |  |  | 2.7 | 5.846 | 1.061333 | 2.7 | 8.528 | 1.061667 | 2.7 | 3.564 | 1.061333 | 2.7 | 0.083 | 1.061333 | 2.7 | 3.569 | 1.062 | 2.7 | 3.026 | 1.061667 | 2.7 | 1.628 | 1.062 | 2.7 | 4.951 | 1.062 | 2.7 | 0.291 | 1.061333 | 2.7 | 0.088 | 1.061667 | 2.7 | 0.046 | 1.061667 | 2.7 | 4.001 | 1.061333 | 2.7 | 0.047 | 1.062 | 2.7 | 7.617 | 1.061667 | 2.7 | 12.386 | 1.061667 | 2.7 | 9.952 | 1.061667 | 2.7 | 16.13 | 1.061333 | 2.7 | 0.145 | 1.062 | 2.7 | 0.193 | 1.061333 | 2.7 | 0.108 | 1.062 | 2.7 | 7.339 | 1.061667 | 2.7 | 16.843 | 1.061333 | 2.7 | 10.921 | 1.061667 | 2.7 | 15.282 | 1.061333 | 2.7 | 7.78 | 1.061667 | 2.7 | 31.42 | 1.061667 | 2.7 | 3.91 | 1.061333 | 2.7 | 0.041 | 1.061333 | 2.7 | 6.246 | 1.061333 | 2.7 | 6.466 | 1.061 | 2.7 | 0.057 | 1.060667 | 2.7 | 0.165 | 1.061667
[9 empty] | 2.75 | 8.207 | 1.084667 | 2.75 | 9.686 | 1.080667 | 2.75 | 9.893 | 1.082 | 2.75 | 22.284 | 1.080667 | 2.75 | 21.141 | 1.081 | 2.75 | 21.15 | 1.080333 | 2.75 | 19.004 | 1.080333 | 2.75 | 3.086 | 1.079667 | 2.75 | 3.45 | 1.080667 | 2.75 | 3.523 | 1.080667 | [6 empty] | 2.75 | 37.24 | 1.083667 |  |  |  | 2.75 | 1.785 | 1.082667 |  |  |  | 2.75 | 3.611 | 1.082667 | 2.75 | 10.471 | 1.082333 | [6 empty] | 2.75 | 3.516 | 1.082 | [12 empty] | 2.75 | 10.319 | 1.081333 | 2.75 | 8.377 | 1.081667 | 2.75 | 1.106 | 1.081667 | 2.75 | 4.403 | 1.081 | 2.75 | 4.361 | 1.081667 | 2.75 | 4.588 | 1.081667 | 2.75 | 6.796 | 1.081333 | 2.75 | 7.364 | 1.079333 |  |  |  | 2.75 | 0.222 | 1.081667 |  |  |  | 2.75 | 0.105 | 1.081333 | 2.75 | -0.019 | 1.081 |  |  |  | 2.75 | 10.753 | 1.080667 | 2.75 | 9.189 | 1.081 | 2.75 | 9.747 | 1.081 | 2.75 | 7.288 | 1.081333 |  |  |  | 2.75 | 18.659 | 1.081 |  |  |  | 2.75 | 6.088 | 1.081 | 2.75 | 8.471 | 1.081333 | 2.75 | 3.87 | 1.081 | 2.75 | 0.092 | 1.081 | 2.75 | 3.847 | 1.081667 | 2.75 | 3.21 | 1.081333 | 2.75 | 1.876 | 1.081667 | 2.75 | 5.35 | 1.081667 | 2.75 | 0.331 | 1.081 | 2.75 | 0.082 | 1.081 | 2.75 | 0.042 | 1.081333 | 2.75 | 4.2 | 1.081 | 2.75 | 0.061 | 1.081667 | 2.75 | 7.655 | 1.081333 | 2.75 | 12.621 | 1.081333 | 2.75 | 10.31 | 1.081333 | 2.75 | 16.18 | 1.081 | 2.75 | 0.154 | 1.081667 | 2.75 | 0.217 | 1.080667 | 2.75 | 0.121 | 1.081667 | 2.75 | 7.849 | 1.081333 | 2.75 | 16.921 | 1.081 | 2.75 | 11.255 | 1.081333 | 2.75 | 16.078 | 1.081333 | 2.75 | 8.588 | 1.081333 | 2.75 | 31.54 | 1.081333 | 2.75 | 4.221 | 1.081 | 2.75 | 0.049 | 1.081 | 2.75 | 6.663 | 1.081 | 2.75 | 6.934 | 1.080667 | 2.75 | 0.054 | 1.080333 | 2.75 | 0.178 | 1.081333
[9 empty] | 2.8 | 8.252 | 1.104667 | 2.8 | 9.736 | 1.100667 | 2.8 | 10.003 | 1.101667 | 2.8 | 22.31 | 1.100333 | 2.8 | 21.176 | 1.100667 | 2.8 | 21.185 | 1.1 | 2.8 | 19.033 | 1.1 | 2.8 | 3.111 | 1.099333 | 2.8 | 3.457 | 1.100333 | 2.8 | 3.534 | 1.100333 | [6 empty] | 2.8 | 37.95 | 1.103333 |  |  |  | 2.8 | 2.124 | 1.102333 |  |  |  | 2.8 | 4.077 | 1.102333 | 2.8 | 10.981 | 1.102 | [6 empty] | 2.8 | 3.756 | 1.101667 | [12 empty] | 2.8 | 10.344 | 1.101333 | 2.8 | 8.424 | 1.101333 | 2.8 | 1.162 | 1.101333 | 2.8 | 4.691 | 1.101 | 2.8 | 4.498 | 1.101333 | 2.8 | 4.58 | 1.101333 | 2.8 | 6.81 | 1.101 | 2.8 | 7.333 | 1.099 |  |  |  | 2.8 | 0.228 | 1.101333 |  |  |  | 2.8 | 0.102 | 1.101 | 2.8 | -0.026 | 1.100667 |  |  |  | 2.8 | 10.741 | 1.100333 | 2.8 | 9.275 | 1.100667 | 2.8 | 9.806 | 1.100667 | 2.8 | 7.762 | 1.101 |  |  |  | 2.8 | 19.67 | 1.100667 |  |  |  | 2.8 | 6.356 | 1.100667 | 2.8 | 8.42 | 1.101 | 2.8 | 4.184 | 1.100667 | 2.8 | 0.102 | 1.100667 | 2.8 | 4.125 | 1.101333 | 2.8 | 3.387 | 1.101 | 2.8 | 2.111 | 1.101333 | 2.8 | 5.739 | 1.101333 | 2.8 | 0.356 | 1.100667 | 2.8 | 0.093 | 1.100667 | 2.8 | 0.048 | 1.101 | 2.8 | 4.385 | 1.100667 | 2.8 | 0.057 | 1.101333 | 2.8 | 7.686 | 1.101 | 2.8 | 12.833 | 1.101 | 2.8 | 10.659 | 1.101 | 2.8 | 16.209 | 1.100667 | 2.8 | 0.164 | 1.101333 | 2.8 | 0.243 | 1.100333 | 2.8 | 0.129 | 1.101333 | 2.8 | 8.345 | 1.101 | 2.8 | 16.988 | 1.100667 | 2.8 | 11.561 | 1.101 | 2.8 | 16.849 | 1.101 | 2.8 | 9.37 | 1.101 | 2.8 | 31.58 | 1.101 | 2.8 | 4.53 | 1.100667 | 2.8 | 0.05 | 1.100667 | 2.8 | 7.055 | 1.100667 | 2.8 | 7.394 | 1.100333 | 2.8 | 0.059 | 1.1 | 2.8 | 0.19 | 1.101
[9 empty] | 2.85 | 8.286 | 1.124333 | 2.85 | 9.786 | 1.120333 | 2.85 | 10.128 | 1.121333 | 2.85 | 22.345 | 1.12 | 2.85 | 21.204 | 1.120333 | 2.85 | 21.213 | 1.119667 | 2.85 | 19.066 | 1.119667 | 2.85 | 3.133 | 1.119 | 2.85 | 3.481 | 1.12 | 2.85 | 3.563 | 1.12 | [6 empty] | 2.85 | 38.59 | 1.123 |  |  |  | 2.85 | 2.53 | 1.122 |  |  |  | 2.85 | 4.528 | 1.122 | 2.85 | 11.472 | 1.121667 | [6 empty] | 2.85 | 4.028 | 1.121333 | [12 empty] | 2.85 | 10.358 | 1.120667 | 2.85 | 8.455 | 1.121 | 2.85 | 1.22 | 1.121 | 2.85 | 4.978 | 1.120333 | 2.85 | 4.624 | 1.121 | 2.85 | 4.559 | 1.121 | 2.85 | 6.813 | 1.120667 | 2.85 | 7.3 | 1.118667 |  |  |  | 2.85 | 0.225 | 1.121 |  |  |  | 2.85 | 0.096 | 1.120667 | 2.85 | -0.021 | 1.120333 |  |  |  | 2.85 | 10.73 | 1.12 | 2.85 | 9.335 | 1.120333 | 2.85 | 9.84 | 1.120333 | 2.85 | 8.24 | 1.120667 |  |  |  | 2.85 | 20.659 | 1.120333 |  |  |  | 2.85 | 6.623 | 1.120333 | 2.85 | 8.36 | 1.120667 | 2.85 | 4.487 | 1.12 | 2.85 | 0.111 | 1.12 | 2.85 | 4.397 | 1.120667 | 2.85 | 3.554 | 1.120667 | 2.85 | 2.344 | 1.121 | 2.85 | 6.125 | 1.121 | 2.85 | 0.388 | 1.120333 | 2.85 | 0.096 | 1.120667 | 2.85 | 0.045 | 1.120667 | 2.85 | 4.566 | 1.120333 | 2.85 | 0.059 | 1.121 | 2.85 | 7.699 | 1.120667 | 2.85 | 13.045 | 1.120667 | 2.85 | 10.985 | 1.120667 | 2.85 | 16.21 | 1.120333 | 2.85 | 0.164 | 1.121 | 2.85 | 0.276 | 1.12 | 2.85 | 0.136 | 1.121 | 2.85 | 8.833 | 1.120667 | 2.85 | 17.018 | 1.120333 | 2.85 | 11.816 | 1.120667 | 2.85 | 17.587 | 1.120667 | 2.85 | 10.14 | 1.120667 | 2.85 | 20.13 | 1.120667 | 2.85 | 4.82 | 1.120333 | 2.85 | 0.051 | 1.120333 | 2.85 | 7.446 | 1.120333 | 2.85 | 7.85 | 1.12 | 2.85 | 0.061 | 1.119667 | 2.85 | 0.193 | 1.120667
[9 empty] | 2.9 | 8.334 | 1.144 | 2.9 | 9.842 | 1.14 | 2.9 | 10.242 | 1.141 | 2.9 | 22.382 | 1.139667 | 2.9 | 21.264 | 1.14 | 2.9 | 21.269 | 1.139333 | 2.9 | 19.098 | 1.139333 | 2.9 | 3.171 | 1.138667 | 2.9 | 3.497 | 1.139667 | 2.9 | 3.576 | 1.139667 | [6 empty] | 2.9 | 39.19 | 1.142667 |  |  |  | 2.9 | 3.013 | 1.141667 |  |  |  | 2.9 | 5.018 | 1.141667 | 2.9 | 11.955 | 1.141333 | [6 empty] | 2.9 | 4.285 | 1.141 | [12 empty] | 2.9 | 10.382 | 1.140667 | 2.9 | 8.49 | 1.140667 | 2.9 | 1.271 | 1.140667 | 2.9 | 5.254 | 1.140333 | 2.9 | 4.759 | 1.140667 | 2.9 | 4.535 | 1.140667 | 2.9 | 6.824 | 1.140333 | 2.9 | 7.262 | 1.138333 |  |  |  | 2.9 | 0.228 | 1.140667 |  |  |  | 2.9 | 0.102 | 1.14 | 2.9 | -0.016 | 1.14 |  |  |  | 2.9 | 10.713 | 1.139667 | 2.9 | 9.395 | 1.14 | 2.9 | 9.854 | 1.14 | 2.9 | 8.715 | 1.140333 |  |  |  | 2.9 | 21.659 | 1.14 |  |  |  | 2.9 | 6.896 | 1.14 | 2.9 | 8.298 | 1.140333 | 2.9 | 4.758 | 1.14 | 2.9 | 0.113 | 1.14 | 2.9 | 4.646 | 1.140333 | 2.9 | 3.71 | 1.140333 | 2.9 | 2.563 | 1.140667 | 2.9 | 6.527 | 1.140667 | 2.9 | 0.427 | 1.14 | 2.9 | 0.1 | 1.140333 | 2.9 | 0.047 | 1.140333 | 2.9 | 4.724 | 1.14 | 2.9 | 0.053 | 1.140667 | 2.9 | 7.698 | 1.140333 | 2.9 | 13.236 | 1.140333 | 2.9 | 11.317 | 1.140333 | 2.9 | 16.193 | 1.14 | 2.9 | 0.178 | 1.140667 | 2.9 | 0.302 | 1.139667 | 2.9 | 0.14 | 1.140667 | 2.9 | 9.32 | 1.140333 | 2.9 | 17.026 | 1.14 | 2.9 | 12.065 | 1.140333 | 2.9 | 18.297 | 1.14 | 2.9 | 10.905 | 1.140333 |  |  |  | 2.9 | 5.124 | 1.14 | 2.9 | 0.046 | 1.14 | 2.9 | 7.829 | 1.14 | 2.9 | 8.292 | 1.139667 | 2.9 | 0.066 | 1.139 | 2.9 | 0.197 | 1.140333
[9 empty] | 2.95 | 8.383 | 1.163667 | 2.95 | 9.899 | 1.159667 | 2.95 | 10.375 | 1.160667 | 2.95 | 22.413 | 1.159333 | 2.95 | 21.299 | 1.159667 | 2.95 | 21.312 | 1.159 | 2.95 | 19.143 | 1.159 | 2.95 | 3.206 | 1.158333 | 2.95 | 3.516 | 1.159333 | 2.95 | 3.598 | 1.159333 | [6 empty] | 2.95 | 11.84 | 1.162333 |  |  |  | 2.95 | 3.555 | 1.161333 |  |  |  | 2.95 | 5.515 | 1.161333 | 2.95 | 12.438 | 1.161 | [6 empty] | 2.95 | 4.504 | 1.160667 | [12 empty] | 2.95 | 10.389 | 1.160333 | 2.95 | 8.523 | 1.160333 | 2.95 | 1.328 | 1.160333 | 2.95 | 5.516 | 1.159667 | 2.95 | 4.891 | 1.160333 | 2.95 | 4.532 | 1.160333 | 2.95 | 6.838 | 1.16 | 2.95 | 7.225 | 1.158 |  |  |  | 2.95 | 0.223 | 1.160333 |  |  |  | 2.95 | 0.104 | 1.159667 | 2.95 | -0.016 | 1.159667 |  |  |  | 2.95 | 10.714 | 1.159333 | 2.95 | 9.455 | 1.159667 | 2.95 | 9.891 | 1.159667 | 2.95 | 9.174 | 1.16 |  |  |  | 2.95 | 22.619 | 1.159667 |  |  |  | 2.95 | 7.195 | 1.159667 | 2.95 | 8.236 | 1.159667 | 2.95 | 5.014 | 1.159333 | 2.95 | 0.131 | 1.159333 | 2.95 | 4.898 | 1.16 | 2.95 | 3.878 | 1.16 | 2.95 | 2.782 | 1.160333 | 2.95 | 6.906 | 1.160333 | 2.95 | 0.484 | 1.159333 | 2.95 | 0.093 | 1.16 | 2.95 | 0.044 | 1.16 | 2.95 | 4.897 | 1.159667 | 2.95 | 0.06 | 1.160333 | 2.95 | 7.721 | 1.16 | 2.95 | 13.419 | 1.16 | 2.95 | 11.633 | 1.16 | 2.95 | 16.176 | 1.159667 | 2.95 | 0.193 | 1.160333 | 2.95 | 0.354 | 1.159333 | 2.95 | 0.154 | 1.160333 | 2.95 | 9.808 | 1.16 | 2.95 | 17.01 | 1.159667 | 2.95 | 12.301 | 1.16 | 2.95 | 18.976 | 1.16 | 2.95 | 11.665 | 1.16 |  |  |  | 2.95 | 5.412 | 1.159667 | 2.95 | 0.053 | 1.159667 | 2.95 | 8.209 | 1.159667 | 2.95 | 8.714 | 1.159333 | 2.95 | 0.06 | 1.158667 | 2.95 | 0.207 | 1.16
[9 empty] | 3 | 8.436 | 1.183333 | 3 | 9.953 | 1.179333 | 3 | 10.506 | 1.180333 | 3 | 22.452 | 1.179 | 3 | 21.339 | 1.179333 | 3 | 21.351 | 1.178667 | 3 | 19.181 | 1.178667 | 3 | 3.227 | 1.178 | 3 | 3.523 | 1.179 | 3 | 3.606 | 1.179 | [12 empty] | 3 | 4.163 | 1.181 |  |  |  | 3 | 6.025 | 1.181 | 3 | 12.899 | 1.180667 | [6 empty] | 3 | 4.632 | 1.180333 | [12 empty] | 3 | 10.399 | 1.179667 | 3 | 8.542 | 1.18 | 3 | 1.401 | 1.18 | 3 | 5.77 | 1.179667 | 3 | 5.02 | 1.18 | 3 | 4.524 | 1.18 | 3 | 6.852 | 1.179667 | 3 | 7.183 | 1.177667 |  |  |  | 3 | 0.227 | 1.18 |  |  |  | 3 | 0.103 | 1.179333 | 3 | -0.023 | 1.179333 |  |  |  | 3 | 10.714 | 1.179 | 3 | 9.503 | 1.179333 | 3 | 9.903 | 1.179333 | 3 | 9.61 | 1.179667 |  |  |  | 3 | 23.543 | 1.179333 |  |  |  | 3 | 7.506 | 1.179 | 3 | 8.181 | 1.179333 | 3 | 5.214 | 1.179333 | 3 | 0.151 | 1.179 | 3 | 5.145 | 1.179667 | 3 | 4.015 | 1.179667 | 3 | 3.012 | 1.18 | 3 | 7.28 | 1.179667 | 3 | 0.538 | 1.179333 | 3 | 0.11 | 1.179333 | 3 | 0.054 | 1.179667 | 3 | 5.062 | 1.179333 | 3 | 0.064 | 1.18 | 3 | 7.731 | 1.179667 | 3 | 13.577 | 1.179667 | 3 | 11.935 | 1.179667 | 3 | 16.134 | 1.179333 | 3 | 0.201 | 1.18 | 3 | 0.414 | 1.179 | 3 | 0.165 | 1.18 | 3 | 10.29 | 1.179667 | 3 | 16.986 | 1.179333 | 3 | 12.531 | 1.179667 | 3 | 19.626 | 1.179333 | 3 | 12.412 | 1.179667 |  |  |  | 3 | 5.704 | 1.179333 | 3 | 0.054 | 1.179333 | 3 | 8.581 | 1.179333 | 3 | 9.12 | 1.179 | 3 | 0.066 | 1.178333 | 3 | 0.22 | 1.179667
[9 empty] | 3.05 | 8.478 | 1.203333 | 3.05 | 10.006 | 1.199 | 3.05 | 10.617 | 1.2 | 3.05 | 22.488 | 1.198667 | 3.05 | 21.351 | 1.198667 | 3.05 | 21.39 | 1.198333 | 3.05 | 19.2 | 1.198333 | 3.05 | 3.24 | 1.197667 | 3.05 | 3.545 | 1.198667 | 3.05 | 3.627 | 1.198667 | [12 empty] | 3.05 | 4.746 | 1.200667 |  |  |  | 3.05 | 6.548 | 1.200667 | 3.05 | 13.315 | 1.200333 | [6 empty] | 3.05 | 4.681 | 1.2 | [12 empty] | 3.05 | 10.411 | 1.199333 | 3.05 | 8.56 | 1.199667 | 3.05 | 1.474 | 1.199667 | 3.05 | 6.025 | 1.199 | 3.05 | 5.143 | 1.199667 | 3.05 | 4.517 | 1.199667 | 3.05 | 6.87 | 1.199333 | 3.05 | 7.153 | 1.197333 |  |  |  | 3.05 | 0.226 | 1.199333 |  |  |  | 3.05 | 0.093 | 1.199 | 3.05 | -0.021 | 1.199 |  |  |  | 3.05 | 10.717 | 1.198667 | 3.05 | 9.552 | 1.198667 | 3.05 | 9.911 | 1.199 | 3.05 | 10.016 | 1.199333 |  |  |  | 3.05 | 24.41 | 1.199 |  |  |  | 3.05 | 7.808 | 1.198667 | 3.05 | 8.11 | 1.199 | 3.05 | 5.43 | 1.199 | 3.05 | 0.176 | 1.198667 | 3.05 | 5.378 | 1.199333 | 3.05 | 4.148 | 1.199333 | 3.05 | 3.252 | 1.199667 | 3.05 | 7.628 | 1.199667 | 3.05 | 0.604 | 1.199 | 3.05 | 0.112 | 1.199333 | 3.05 | 0.053 | 1.199333 | 3.05 | 5.226 | 1.199 | 3.05 | 0.068 | 1.199667 | 3.05 | 7.74 | 1.199333 | 3.05 | 13.732 | 1.199333 | 3.05 | 12.207 | 1.199333 | 3.05 | 16.093 | 1.199 | 3.05 | 0.208 | 1.199333 | 3.05 | 0.493 | 1.198667 | 3.05 | 0.18 | 1.199667 | 3.05 | 10.75 | 1.199333 | 3.05 | 16.925 | 1.199 | 3.05 | 12.741 | 1.199333 | 3.05 | 20.215 | 1.199333 | 3.05 | 13.109 | 1.199333 |  |  |  | 3.05 | 5.965 | 1.199 | 3.05 | 0.056 | 1.199 | 3.05 | 8.939 | 1.199 | 3.05 | 9.507 | 1.198667 | 3.05 | 0.067 | 1.198 | 3.05 | 0.231 | 1.199333
[9 empty] | 3.1 | 8.523 | 1.223 | 3.1 | 10.078 | 1.218667 | 3.1 | 10.713 | 1.219667 | 3.1 | 22.48 | 1.218333 | 3.1 | 21.356 | 1.218333 | 3.1 | 21.407 | 1.218 | 3.1 | 19.208 | 1.218 | 3.1 | 3.258 | 1.217333 | 3.1 | 3.549 | 1.218333 | 3.1 | 3.636 | 1.218333 | [12 empty] | 3.1 | 5.307 | 1.220333 |  |  |  | 3.1 | 7.093 | 1.220333 | 3.1 | 13.682 | 1.22 | [6 empty] | 3.1 | 4.805 | 1.219667 | [12 empty] | 3.1 | 10.429 | 1.219333 | 3.1 | 8.574 | 1.219333 | 3.1 | 1.542 | 1.219333 | 3.1 | 6.265 | 1.218667 | 3.1 | 5.269 | 1.219333 | 3.1 | 4.501 | 1.219333 | 3.1 | 6.875 | 1.219 | 3.1 | 7.113 | 1.217 |  |  |  | 3.1 | 0.228 | 1.219333 |  |  |  | 3.1 | 0.099 | 1.218667 | 3.1 | -0.021 | 1.218667 |  |  |  | 3.1 | 10.712 | 1.218333 | 3.1 | 9.585 | 1.218333 | 3.1 | 9.892 | 1.218667 | 3.1 | 10.417 | 1.219 |  |  |  | 3.1 | 25.29 | 1.218667 |  |  |  | 3.1 | 8.098 | 1.218333 | 3.1 | 8.037 | 1.218667 | 3.1 | 5.636 | 1.218667 | 3.1 | 0.201 | 1.218333 | 3.1 | 5.608 | 1.219 | 3.1 | 4.264 | 1.219 | 3.1 | 3.462 | 1.219333 | 3.1 | 7.984 | 1.219333 | 3.1 | 0.666 | 1.218667 | 3.1 | 0.117 | 1.218667 | 3.1 | 0.055 | 1.218667 | 3.1 | 5.376 | 1.218667 | 3.1 | 0.063 | 1.219333 | 3.1 | 7.74 | 1.219 | 3.1 | 13.854 | 1.219 | 3.1 | 12.478 | 1.218667 | 3.1 | 16.023 | 1.218667 | 3.1 | 0.231 | 1.219 | 3.1 | 0.589 | 1.218333 | 3.1 | 0.187 | 1.219333 | 3.1 | 11.175 | 1.219 | 3.1 | 16.833 | 1.218667 | 3.1 | 12.958 | 1.219 | 3.1 | 20.751 | 1.218667 | 3.1 | 13.768 | 1.219 |  |  |  | 3.1 | 6.223 | 1.218667 | 3.1 | 0.05 | 1.218667 | 3.1 | 9.273 | 1.218667 | 3.1 | 9.886 | 1.218333 | 3.1 | 0.069 | 1.218 | 3.1 | 0.232 | 1.219
[9 empty] | 3.15 | 8.556 | 1.242667 | 3.15 | 10.125 | 1.238333 | 3.15 | 10.808 | 1.239333 | 3.15 | 22.478 | 1.238 | 3.15 | 21.342 | 1.238333 | 3.15 | 21.405 | 1.237667 | 3.15 | 19.189 | 1.237667 | 3.15 | 3.278 | 1.236667 | 3.15 | 3.559 | 1.238 | 3.15 | 3.643 | 1.238 | [12 empty] | 3.15 | 5.853 | 1.24 |  |  |  | 3.15 | 7.61 | 1.24 | 3.15 | 14.005 | 1.239667 | [6 empty] | 3.15 | 4.868 | 1.239333 | [12 empty] | 3.15 | 10.432 | 1.238667 | 3.15 | 8.555 | 1.239 | 3.15 | 1.607 | 1.239 | 3.15 | 6.491 | 1.238667 | 3.15 | 5.378 | 1.239 | 3.15 | 4.495 | 1.239 | 3.15 | 6.888 | 1.238667 | 3.15 | 7.083 | 1.236667 |  |  |  | 3.15 | 0.226 | 1.238667 |  |  |  | 3.15 | 0.098 | 1.238333 | 3.15 | -0.018 | 1.238333 |  |  |  | 3.15 | 10.717 | 1.238 | 3.15 | 9.603 | 1.238 | 3.15 | 9.884 | 1.238333 | 3.15 | 10.792 | 1.238667 |  |  |  | 3.15 | 26.17 | 1.238333 |  |  |  | 3.15 | 8.378 | 1.238 | 3.15 | 7.95 | 1.238333 | 3.15 | 5.845 | 1.238333 | 3.15 | 0.251 | 1.238 | 3.15 | 5.842 | 1.238667 | 3.15 | 4.399 | 1.238667 | 3.15 | 3.647 | 1.239 | 3.15 | 8.334 | 1.239 | 3.15 | 0.765 | 1.238 | 3.15 | 0.111 | 1.238333 | 3.15 | 0.05 | 1.238667 | 3.15 | 5.532 | 1.238333 | 3.15 | 0.07 | 1.239 | 3.15 | 7.753 | 1.238667 | 3.15 | 13.954 | 1.238667 | 3.15 | 12.716 | 1.238333 | 3.15 | 15.945 | 1.238333 | 3.15 | 0.248 | 1.239 | 3.15 | 0.722 | 1.238 | 3.15 | 0.218 | 1.239 | 3.15 | 11.585 | 1.238667 | 3.15 | 16.721 | 1.238333 | 3.15 | 13.122 | 1.238667 | 3.15 | 21.229 | 1.238333 | 3.15 | 14.423 | 1.238667 |  |  |  | 3.15 | 6.473 | 1.238333 | 3.15 | 0.053 | 1.238333 | 3.15 | 9.599 | 1.238333 | 3.15 | 10.244 | 1.238 | 3.15 | 0.065 | 1.237333 | 3.15 | 0.253 | 1.238667
[9 empty] | 3.2 | 8.585 | 1.262333 | 3.2 | 10.165 | 1.258333 | 3.2 | 10.9 | 1.259 | 3.2 | 22.452 | 1.257667 | 3.2 | 21.334 | 1.257667 | 3.2 | 21.395 | 1.257333 | 3.2 | 19.185 | 1.257333 | 3.2 | 3.293 | 1.256333 | 3.2 | 3.563 | 1.257667 | 3.2 | 3.646 | 1.257667 | [12 empty] | 3.2 | 6.407 | 1.259667 |  |  |  | 3.2 | 8.133 | 1.259667 | 3.2 | 14.236 | 1.259333 | [6 empty] | 3.2 | 4.723 | 1.259 | [12 empty] | 3.2 | 10.423 | 1.258333 | 3.2 | 8.543 | 1.258667 | 3.2 | 1.698 | 1.258667 | 3.2 | 6.722 | 1.258333 | 3.2 | 5.489 | 1.258667 | 3.2 | 4.483 | 1.258667 | 3.2 | 6.895 | 1.258333 | 3.2 | 7.051 | 1.256333 |  |  |  | 3.2 | 0.223 | 1.258333 |  |  |  | 3.2 | 0.101 | 1.258 | 3.2 | -0.025 | 1.258 |  |  |  | 3.2 | 10.704 | 1.257667 | 3.2 | 9.619 | 1.257667 | 3.2 | 9.875 | 1.258 | 3.2 | 11.141 | 1.258333 |  |  |  | 3.2 | 27.07 | 1.258 |  |  |  | 3.2 | 8.661 | 1.257667 | 3.2 | 7.877 | 1.258 | 3.2 | 6.056 | 1.258 | 3.2 | 0.316 | 1.257667 | 3.2 | 6.073 | 1.258333 | 3.2 | 4.52 | 1.258333 | 3.2 | 3.831 | 1.258667 | 3.2 | 8.658 | 1.258333 | 3.2 | 0.858 | 1.257667 | 3.2 | 0.123 | 1.258333 | 3.2 | 0.057 | 1.258 | 3.2 | 5.662 | 1.258 | 3.2 | 0.074 | 1.258667 | 3.2 | 7.754 | 1.258333 | 3.2 | 14.052 | 1.258333 | 3.2 | 12.943 | 1.258 | 3.2 | 15.859 | 1.258 | 3.2 | 0.271 | 1.258333 | 3.2 | 0.885 | 1.257667 | 3.2 | 0.24 | 1.258667 | 3.2 | 11.978 | 1.258333 | 3.2 | 16.585 | 1.258 | 3.2 | 13.27 | 1.258333 | 3.2 | 21.683 | 1.258 | 3.2 | 15.041 | 1.258333 |  |  |  | 3.2 | 6.706 | 1.258 | 3.2 | 0.058 | 1.258 | 3.2 | 9.898 | 1.258 | 3.2 | 10.588 | 1.257667 | 3.2 | 0.071 | 1.257 | 3.2 | 0.262 | 1.258333
[9 empty] | 3.25 | 8.6 | 1.282 | 3.25 | 10.181 | 1.278 | 3.25 | 10.992 | 1.278667 | 3.25 | 22.436 | 1.277333 | 3.25 | 21.305 | 1.277667 | 3.25 | 21.384 | 1.277 | 3.25 | 19.179 | 1.277 | 3.25 | 3.308 | 1.276 | 3.25 | 3.569 | 1.277333 | 3.25 | 3.66 | 1.277333 | [12 empty] | 3.25 | 6.892 | 1.279667 |  |  |  | 3.25 | 8.603 | 1.279333 | 3.25 | 4.414 | 1.279 | [6 empty] | 3.25 | 4.333 | 1.278667 | [12 empty] | 3.25 | 10.418 | 1.278 | 3.25 | 8.527 | 1.278333 | 3.25 | 1.781 | 1.278333 | 3.25 | 6.956 | 1.277667 | 3.25 | 5.595 | 1.278333 | 3.25 | 4.464 | 1.278333 | 3.25 | 6.901 | 1.278 | 3.25 | 7.009 | 1.276 |  |  |  | 3.25 | 0.231 | 1.278 |  |  |  | 3.25 | 0.092 | 1.277667 | 3.25 | -0.014 | 1.277667 |  |  |  | 3.25 | 10.691 | 1.277333 | 3.25 | 9.637 | 1.277333 | 3.25 | 9.858 | 1.277667 | 3.25 | 11.477 | 1.278 |  |  |  | 3.25 | 27.94 | 1.277667 |  |  |  | 3.25 | 8.92 | 1.277333 | 3.25 | 7.797 | 1.278 | 3.25 | 6.266 | 1.277667 | 3.25 | 0.406 | 1.277333 | 3.25 | 6.304 | 1.278 | 3.25 | 4.635 | 1.278 | 3.25 | 4.022 | 1.278333 | 3.25 | 8.969 | 1.278 | 3.25 | 0.973 | 1.277333 | 3.25 | 0.131 | 1.277667 | 3.25 | 0.061 | 1.278 | 3.25 | 5.784 | 1.277667 | 3.25 | 0.075 | 1.278333 | 3.25 | 7.749 | 1.278 | 3.25 | 14.132 | 1.278 | 3.25 | 13.147 | 1.277667 | 3.25 | 15.737 | 1.277667 | 3.25 | 0.285 | 1.278333 | 3.25 | 1.081 | 1.277333 | 3.25 | 0.271 | 1.278333 | 3.25 | 12.35 | 1.278 | 3.25 | 16.435 | 1.277667 | 3.25 | 13.39 | 1.278 | 3.25 | 22.069 | 1.277667 | 3.25 | 15.635 | 1.278 |  |  |  | 3.25 | 6.925 | 1.277667 | 3.25 | 0.06 | 1.277667 | 3.25 | 10.174 | 1.277667 | 3.25 | 10.93 | 1.277333 | 3.25 | 0.071 | 1.276667 | 3.25 | 0.278 | 1.278
[9 empty] | 3.3 | 8.625 | 1.301667 | 3.3 | 10.215 | 1.297667 | 3.3 | 11.096 | 1.298333 | 3.3 | 22.419 | 1.297 | 3.3 | 21.311 | 1.297 | 3.3 | 21.386 | 1.296667 | 3.3 | 19.172 | 1.296667 | 3.3 | 3.323 | 1.295667 | 3.3 | 3.574 | 1.297 | 3.3 | 3.673 | 1.297 | [12 empty] | 3.3 | 7.276 | 1.299333 |  |  |  | 3.3 | 9.098 | 1.299 | [9 empty] | 3.3 | 3.967 | 1.298333 | [12 empty] | 3.3 | 10.42 | 1.297667 | 3.3 | 8.503 | 1.298 | 3.3 | 1.868 | 1.298 | 3.3 | 7.171 | 1.297333 | 3.3 | 5.707 | 1.298 | 3.3 | 4.45 | 1.297667 | 3.3 | 6.907 | 1.297667 | 3.3 | 6.964 | 1.295667 |  |  |  | 3.3 | 0.229 | 1.297667 |  |  |  | 3.3 | 0.101 | 1.297333 | 3.3 | -0.016 | 1.297333 |  |  |  | 3.3 | 10.679 | 1.297 | 3.3 | 9.641 | 1.297 | 3.3 | 9.831 | 1.297333 | 3.3 | 11.797 | 1.297667 |  |  |  | 3.3 | 28.82 | 1.297 |  |  |  | 3.3 | 9.146 | 1.297 | 3.3 | 7.711 | 1.297667 | 3.3 | 6.461 | 1.297333 | 3.3 | 0.509 | 1.297 | 3.3 | 6.522 | 1.298 | 3.3 | 4.751 | 1.297667 | 3.3 | 4.208 | 1.298 | 3.3 | 9.296 | 1.297667 | 3.3 | 1.109 | 1.297 | 3.3 | 0.138 | 1.297667 | 3.3 | 0.063 | 1.297333 | 3.3 | 5.899 | 1.297333 | 3.3 | 0.073 | 1.298 | 3.3 | 7.741 | 1.297667 | 3.3 | 14.205 | 1.297667 | 3.3 | 13.353 | 1.297333 | 3.3 | 15.604 | 1.297333 | 3.3 | 0.318 | 1.298 | 3.3 | 1.319 | 1.297 | 3.3 | 0.3 | 1.298 | 3.3 | 12.717 | 1.297667 | 3.3 | 16.252 | 1.297333 | 3.3 | 13.495 | 1.297667 | 3.3 | 22.446 | 1.297333 | 3.3 | 16.232 | 1.297667 |  |  |  | 3.3 | 7.14 | 1.297333 | 3.3 | 0.054 | 1.297333 | 3.3 | 10.446 | 1.297333 | 3.3 | 11.251 | 1.297 | 3.3 | 0.07 | 1.296333 | 3.3 | 0.293 | 1.297667
[9 empty] | 3.35 | 8.649 | 1.321333 | 3.35 | 10.234 | 1.317333 | 3.35 | 11.203 | 1.318 | 3.35 | 22.415 | 1.316667 | 3.35 | 21.317 | 1.317 | 3.35 | 21.401 | 1.316333 | 3.35 | 19.182 | 1.316 | 3.35 | 3.35 | 1.315333 | 3.35 | 3.566 | 1.316667 | 3.35 | 3.686 | 1.316333 | [12 empty] | 3.35 | 5.436 | 1.319 |  |  |  | 3.35 | 9.569 | 1.318667 | [9 empty] | 3.35 | 3.553 | 1.318 | [12 empty] | 3.35 | 10.414 | 1.317333 | 3.35 | 8.474 | 1.318 | 3.35 | 1.953 | 1.318 | 3.35 | 7.387 | 1.317 | 3.35 | 5.812 | 1.317667 | 3.35 | 4.443 | 1.317667 | 3.35 | 6.915 | 1.317333 | 3.35 | 6.926 | 1.315333 |  |  |  | 3.35 | 0.225 | 1.317333 |  |  |  | 3.35 | 0.101 | 1.317 | 3.35 | -0.021 | 1.317 |  |  |  | 3.35 | 10.679 | 1.316667 | 3.35 | 9.645 | 1.316667 | 3.35 | 9.817 | 1.317 | 3.35 | 12.087 | 1.317333 |  |  |  | 3.35 | 29.65 | 1.317 |  |  |  | 3.35 | 9.37 | 1.316667 | 3.35 | 7.627 | 1.317 | 3.35 | 6.658 | 1.317 | 3.35 | 0.663 | 1.316667 | 3.35 | 6.721 | 1.317333 | 3.35 | 4.87 | 1.317333 | 3.35 | 4.406 | 1.317667 | 3.35 | 9.606 | 1.317333 | 3.35 | 1.267 | 1.316667 | 3.35 | 0.139 | 1.317 | 3.35 | 0.058 | 1.317 | 3.35 | 6.018 | 1.317 | 3.35 | 0.082 | 1.317667 | 3.35 | 7.746 | 1.317333 | 3.35 | 14.275 | 1.317333 | 3.35 | 13.538 | 1.317 | 3.35 | 15.48 | 1.317 | 3.35 | 0.346 | 1.317333 | 3.35 | 1.599 | 1.316667 | 3.35 | 0.359 | 1.317667 | 3.35 | 13.071 | 1.317333 | 3.35 | 16.056 | 1.317 | 3.35 | 13.596 | 1.317333 | 3.35 | 22.766 | 1.317333 | 3.35 | 16.791 | 1.317333 |  |  |  | 3.35 | 7.342 | 1.316667 | 3.35 | 0.06 | 1.317 | 3.35 | 10.722 | 1.317 | 3.35 | 11.551 | 1.316667 | 3.35 | 0.069 | 1.316 | 3.35 | 0.318 | 1.317333
[9 empty] | 3.4 | 8.678 | 1.341333 | 3.4 | 10.266 | 1.337 | 3.4 | 11.308 | 1.337667 | 3.4 | 22.408 | 1.336333 | 3.4 | 21.328 | 1.336333 | 3.4 | 21.43 | 1.336 | 3.4 | 19.203 | 1.335667 | 3.4 | 3.367 | 1.335 | 3.4 | 3.274 | 1.336333 | 3.4 | 3.695 | 1.336 | [18 empty] | 3.4 | 10.038 | 1.338333 | [9 empty] | 3.4 | 3.147 | 1.337667 | [12 empty] | 3.4 | 10.406 | 1.337 | 3.4 | 8.45 | 1.337667 | 3.4 | 2.065 | 1.337667 | 3.4 | 7.579 | 1.336667 | 3.4 | 5.916 | 1.337333 | 3.4 | 4.431 | 1.337333 | 3.4 | 6.921 | 1.337 | 3.4 | 6.883 | 1.335 |  |  |  | 3.4 | 0.226 | 1.337333 |  |  |  | 3.4 | 0.106 | 1.336667 | 3.4 | -0.026 | 1.336667 |  |  |  | 3.4 | 10.675 | 1.336333 | 3.4 | 9.652 | 1.336333 | 3.4 | 9.807 | 1.336667 | 3.4 | 12.364 | 1.337 |  |  |  | 3.4 | 30.42 | 1.336333 |  |  |  | 3.4 | 9.557 | 1.336333 | 3.4 | 7.555 | 1.337 | 3.4 | 6.833 | 1.336667 | 3.4 | 0.843 | 1.336333 | 3.4 | 6.922 | 1.337 | 3.4 | 4.985 | 1.337 | 3.4 | 4.59 | 1.337333 | 3.4 | 9.919 | 1.337333 | 3.4 | 1.428 | 1.336333 | 3.4 | 0.147 | 1.337 | 3.4 | 0.069 | 1.336667 | 3.4 | 6.15 | 1.336667 | 3.4 | 0.09 | 1.337333 | 3.4 | 7.752 | 1.337 | 3.4 | 14.322 | 1.337 | 3.4 | 13.727 | 1.336667 | 3.4 | 15.341 | 1.336667 | 3.4 | 0.384 | 1.337 | 3.4 | 1.908 | 1.336333 | 3.4 | 0.436 | 1.337333 | 3.4 | 13.405 | 1.337 | 3.4 | 15.884 | 1.336667 | 3.4 | 13.68 | 1.336667 | 3.4 | 23.074 | 1.336667 | 3.4 | 17.33 | 1.337 |  |  |  | 3.4 | 7.54 | 1.336667 | 3.4 | 0.063 | 1.336667 | 3.4 | 10.971 | 1.336667 | 3.4 | 11.857 | 1.336333 | 3.4 | 0.074 | 1.335667 | 3.4 | 0.334 | 1.337
[9 empty] | 3.45 | 8.704 | 1.361 | 3.45 | 10.295 | 1.356667 | 3.45 | 11.407 | 1.357333 | 3.45 | 22.434 | 1.356 | 3.45 | 21.307 | 1.356 | 3.45 | 21.449 | 1.355667 | 3.45 | 19.216 | 1.355333 | 3.45 | 3.378 | 1.354667 | 3.45 | 2.83 | 1.355667 | 3.45 | 3.709 | 1.356 | [18 empty] | 3.45 | 10.479 | 1.358333 | [9 empty] | 3.45 | 2.983 | 1.357333 | [12 empty] | 3.45 | 10.406 | 1.356667 | 3.45 | 8.414 | 1.357 | 3.45 | 2.171 | 1.357 | 3.45 | 7.77 | 1.356333 | 3.45 | 6.011 | 1.357 | 3.45 | 4.421 | 1.357 | 3.45 | 6.93 | 1.356667 | 3.45 | 6.836 | 1.354667 |  |  |  | 3.45 | 0.231 | 1.357 |  |  |  | 3.45 | 0.095 | 1.356333 | 3.45 | -0.019 | 1.356333 |  |  |  | 3.45 | 10.674 | 1.356 | 3.45 | 9.669 | 1.356 | 3.45 | 9.799 | 1.356333 | 3.45 | 12.616 | 1.356667 |  |  |  | 3.45 | 31.14 | 1.356 |  |  |  | 3.45 | 9.719 | 1.356 | 3.45 | 7.488 | 1.356333 | 3.45 | 7.006 | 1.356 | 3.45 | 1.042 | 1.356 | 3.45 | 7.101 | 1.356667 | 3.45 | 5.067 | 1.356667 | 3.45 | 4.788 | 1.357 | 3.45 | 10.215 | 1.357 | 3.45 | 1.602 | 1.356 | 3.45 | 0.158 | 1.356333 | 3.45 | 0.071 | 1.356333 | 3.45 | 6.27 | 1.356333 | 3.45 | 0.088 | 1.356667 | 3.45 | 7.753 | 1.356667 | 3.45 | 14.386 | 1.356667 | 3.45 | 13.888 | 1.356333 | 3.45 | 15.193 | 1.356333 | 3.45 | 0.423 | 1.356667 | 3.45 | 2.232 | 1.356 | 3.45 | 0.552 | 1.357 | 3.45 | 13.74 | 1.356667 | 3.45 | 15.727 | 1.356333 | 3.45 | 13.74 | 1.356667 | 3.45 | 23.306 | 1.356333 | 3.45 | 17.86 | 1.356667 |  |  |  | 3.45 | 7.732 | 1.356 | 3.45 | 0.062 | 1.356333 | 3.45 | 11.212 | 1.356333 | 3.45 | 12.116 | 1.356 | 3.45 | 0.077 | 1.355333 | 3.45 | 0.354 | 1.356667
[9 empty] | 3.5 | 8.746 | 1.380667 | 3.5 | 10.342 | 1.376333 | 3.5 | 11.485 | 1.377 | 3.5 | 22.432 | 1.375667 | 3.5 | 21.296 | 1.375667 | 3.5 | 21.459 | 1.375333 | 3.5 | 19.216 | 1.375 | 3.5 | 3.394 | 1.374333 | 3.5 | 3.072 | 1.375667 | 3.5 | 3.722 | 1.375333 | [18 empty] | 3.5 | 10.931 | 1.377667 | [9 empty] | 3.5 | 2.684 | 1.377 | [12 empty] | 3.5 | 10.407 | 1.376333 | 3.5 | 8.373 | 1.376667 | 3.5 | 2.283 | 1.376667 | 3.5 | 7.946 | 1.376 | 3.5 | 6.116 | 1.376667 | 3.5 | 4.41 | 1.376333 | 3.5 | 6.94 | 1.376333 | 3.5 | 6.784 | 1.374333 |  |  |  | 3.5 | 0.231 | 1.376667 |  |  |  | 3.5 | 0.098 | 1.376 | 3.5 | -0.018 | 1.376 |  |  |  | 3.5 | 10.658 | 1.375667 | 3.5 | 9.682 | 1.375667 | 3.5 | 9.785 | 1.376 | 3.5 | 12.816 | 1.376333 |  |  |  | 3.5 | 31.86 | 1.376 |  |  |  | 3.5 | 9.871 | 1.375667 | 3.5 | 7.405 | 1.376 | 3.5 | 7.164 | 1.376 | 3.5 | 1.256 | 1.375667 | 3.5 | 7.289 | 1.376333 | 3.5 | 5.174 | 1.376333 | 3.5 | 4.993 | 1.376667 | 3.5 | 10.503 | 1.376667 | 3.5 | 1.778 | 1.375667 | 3.5 | 0.161 | 1.376 | 3.5 | 0.073 | 1.376333 | 3.5 | 6.373 | 1.376 | 3.5 | 0.087 | 1.376333 | 3.5 | 7.754 | 1.376333 | 3.5 | 14.429 | 1.376333 | 3.5 | 14.021 | 1.376 | 3.5 | 15.036 | 1.376 | 3.5 | 0.481 | 1.376333 | 3.5 | 2.553 | 1.375667 | 3.5 | 0.733 | 1.376667 | 3.5 | 14.025 | 1.376333 | 3.5 | 15.583 | 1.376 | 3.5 | 13.809 | 1.376333 | 3.5 | 23.477 | 1.376 | 3.5 | 18.332 | 1.376333 |  |  |  | 3.5 | 7.909 | 1.375667 | 3.5 | 0.056 | 1.376 | 3.5 | 11.437 | 1.376 | 3.5 | 12.35 | 1.375667 | 3.5 | 0.078 | 1.375 | 3.5 | 0.37 | 1.376333
[9 empty] | 3.55 | 8.766 | 1.400333 | 3.55 | 10.379 | 1.396 | 3.55 | 11.567 | 1.396667 | 3.55 | 22.418 | 1.395333 | 3.55 | 21.274 | 1.395333 | 3.55 | 21.458 | 1.394667 | 3.55 | 19.206 | 1.394667 | 3.55 | 3.408 | 1.394 | 3.55 | 3.156 | 1.395333 | 3.55 | 3.728 | 1.395 | [18 empty] | 3.55 | 11.355 | 1.397667 | [9 empty] | 3.55 | 2.305 | 1.396667 | [12 empty] | 3.55 | 10.408 | 1.396 | 3.55 | 8.318 | 1.396667 | 3.55 | 2.389 | 1.396333 | 3.55 | 8.127 | 1.395667 | 3.55 | 6.21 | 1.396333 | 3.55 | 4.408 | 1.396333 | 3.55 | 6.957 | 1.396 | 3.55 | 6.755 | 1.394 |  |  |  | 3.55 | 0.222 | 1.396333 |  |  |  | 3.55 | 0.1 | 1.395667 | 3.55 | -0.022 | 1.395667 |  |  |  | 3.55 | 10.666 | 1.395333 | 3.55 | 9.678 | 1.395333 | 3.55 | 9.777 | 1.395667 | 3.55 | 13 | 1.396 |  |  |  | 3.55 | 32.59 | 1.395667 |  |  |  | 3.55 | 9.995 | 1.395333 | 3.55 | 7.31 | 1.395667 | 3.55 | 7.349 | 1.395333 | 3.55 | 1.518 | 1.395333 | 3.55 | 7.477 | 1.396 | 3.55 | 5.271 | 1.396 | 3.55 | 5.203 | 1.396333 | 3.55 | 10.76 | 1.396333 | 3.55 | 1.976 | 1.395333 | 3.55 | 0.169 | 1.395667 | 3.55 | 0.067 | 1.395667 | 3.55 | 6.484 | 1.395667 | 3.55 | 0.099 | 1.396 | 3.55 | 7.763 | 1.396 | 3.55 | 14.448 | 1.395667 | 3.55 | 14.144 | 1.395667 | 3.55 | 14.855 | 1.395333 | 3.55 | 0.545 | 1.396 | 3.55 | 2.878 | 1.395333 | 3.55 | 0.994 | 1.396333 | 3.55 | 14.289 | 1.396 | 3.55 | 15.437 | 1.395667 | 3.55 | 13.871 | 1.396 | 3.55 | 23.593 | 1.395667 | 3.55 | 18.794 | 1.396 |  |  |  | 3.55 | 8.058 | 1.395333 | 3.55 | 0.066 | 1.395667 | 3.55 | 11.63 | 1.395667 | 3.55 | 12.562 | 1.395333 | 3.55 | 0.076 | 1.394667 | 3.55 | 0.403 | 1.396
[9 empty] | 3.6 | 8.783 | 1.42 | 3.6 | 10.401 | 1.415667 | 3.6 | 11.647 | 1.416333 | 3.6 | 22.399 | 1.414667 | 3.6 | 21.262 | 1.415 | 3.6 | 21.454 | 1.414333 | 3.6 | 19.2 | 1.414333 | 3.6 | 3.416 | 1.413667 | 3.6 | 3.233 | 1.415 | 3.6 | 3.724 | 1.414667 | [18 empty] | 3.6 | 11.722 | 1.417333 | [24 empty] | 3.6 | 10.408 | 1.415667 | 3.6 | 8.236 | 1.416333 | 3.6 | 2.518 | 1.416 | 3.6 | 8.292 | 1.415333 | 3.6 | 6.295 | 1.416 | 3.6 | 4.4 | 1.415667 | 3.6 | 6.967 | 1.415667 | 3.6 | 6.711 | 1.413667 |  |  |  | 3.6 | 0.224 | 1.415667 |  |  |  | 3.6 | 0.099 | 1.415333 | 3.6 | -0.028 | 1.415333 |  |  |  | 3.6 | 10.662 | 1.415 | 3.6 | 9.666 | 1.415 | 3.6 | 9.756 | 1.415333 | 3.6 | 13.187 | 1.415667 |  |  |  | 3.6 | 33.33 | 1.415 |  |  |  | 3.6 | 10.1 | 1.415 | 3.6 | 7.233 | 1.415333 | 3.6 | 7.533 | 1.415 | 3.6 | 1.783 | 1.415 | 3.6 | 7.67 | 1.415667 | 3.6 | 5.34 | 1.415667 | 3.6 | 5.395 | 1.416 | 3.6 | 11.008 | 1.415667 | 3.6 | 2.181 | 1.415 | 3.6 | 0.182 | 1.415333 | 3.6 | 0.076 | 1.415333 | 3.6 | 6.574 | 1.415333 | 3.6 | 0.1 | 1.416 | 3.6 | 7.756 | 1.415667 | 3.6 | 14.451 | 1.415333 | 3.6 | 14.239 | 1.415333 | 3.6 | 14.656 | 1.415333 | 3.6 | 0.624 | 1.415667 | 3.6 | 3.206 | 1.415 | 3.6 | 1.333 | 1.416 | 3.6 | 14.517 | 1.415667 | 3.6 | 15.295 | 1.415333 | 3.6 | 13.873 | 1.415667 | 3.6 | 23.665 | 1.415333 | 3.6 | 19.209 | 1.415333 |  |  |  | 3.6 | 8.187 | 1.415333 | 3.6 | 0.067 | 1.415333 | 3.6 | 11.804 | 1.415333 | 3.6 | 12.783 | 1.415 | 3.6 | 0.081 | 1.414333 | 3.6 | 0.442 | 1.415667
[9 empty] | 3.65 | 8.794 | 1.439667 | 3.65 | 10.41 | 1.435667 | 3.65 | 11.714 | 1.436 | 3.65 | 22.376 | 1.434333 | 3.65 | 21.229 | 1.434667 | 3.65 | 21.435 | 1.434 | 3.65 | 19.184 | 1.434 | 3.65 | 3.417 | 1.433 | 3.65 | 3.279 | 1.434667 | 3.65 | 3.733 | 1.434333 | [18 empty] | 3.65 | 11.94 | 1.437 | [24 empty] | 3.65 | 10.392 | 1.435333 | 3.65 | 8.139 | 1.436 | 3.65 | 2.636 | 1.436 | 3.65 | 8.469 | 1.435 | 3.65 | 6.367 | 1.435667 | 3.65 | 4.377 | 1.435333 | 3.65 | 6.963 | 1.435333 | 3.65 | 6.67 | 1.433333 |  |  |  | 3.65 | 0.231 | 1.435333 |  |  |  | 3.65 | 0.092 | 1.435 | 3.65 | -0.017 | 1.435 |  |  |  | 3.65 | 10.652 | 1.434667 | 3.65 | 9.661 | 1.434667 | 3.65 | 9.731 | 1.435 | 3.65 | 13.35 | 1.435333 |  |  |  | 3.65 | 34.06 | 1.434667 |  |  |  | 3.65 | 10.189 | 1.434667 | 3.65 | 7.15 | 1.435 | 3.65 | 7.716 | 1.434667 | 3.65 | 2.069 | 1.434667 | 3.65 | 7.86 | 1.435333 | 3.65 | 5.406 | 1.435333 | 3.65 | 5.585 | 1.435667 | 3.65 | 11.242 | 1.435333 | 3.65 | 2.394 | 1.434667 | 3.65 | 0.189 | 1.435 | 3.65 | 0.081 | 1.435 | 3.65 | 6.654 | 1.435 | 3.65 | 0.106 | 1.435667 | 3.65 | 7.752 | 1.435333 | 3.65 | 14.461 | 1.435 | 3.65 | 14.335 | 1.435 | 3.65 | 14.461 | 1.435 | 3.65 | 0.721 | 1.435333 | 3.65 | 3.542 | 1.434667 | 3.65 | 1.709 | 1.435667 | 3.65 | 14.742 | 1.435333 | 3.65 | 15.139 | 1.435 | 3.65 | 13.865 | 1.435 | 3.65 | 23.683 | 1.435 | 3.65 | 19.6 | 1.435 |  |  |  | 3.65 | 8.312 | 1.435 | 3.65 | 0.069 | 1.435 | 3.65 | 11.956 | 1.435 | 3.65 | 12.976 | 1.434667 | 3.65 | 0.083 | 1.434 | 3.65 | 0.47 | 1.435333
[9 empty] | 3.7 | 8.811 | 1.459333 | 3.7 | 10.433 | 1.455333 | 3.7 | 11.767 | 1.455667 | 3.7 | 22.34 | 1.454 | 3.7 | 21.21 | 1.454333 | 3.7 | 21.425 | 1.453667 | 3.7 | 19.16 | 1.453667 | 3.7 | 3.432 | 1.452667 | 3.7 | 3.322 | 1.454333 | 3.7 | 3.732 | 1.454 | [18 empty] | 3.7 | 11.853 | 1.456667 | [24 empty] | 3.7 | 10.383 | 1.455 | 3.7 | 8.015 | 1.455667 | 3.7 | 2.761 | 1.455667 | 3.7 | 8.637 | 1.454667 | 3.7 | 6.456 | 1.455333 | 3.7 | 4.351 | 1.455 | 3.7 | 6.965 | 1.455 | 3.7 | 6.607 | 1.453 |  |  |  | 3.7 | 0.231 | 1.455333 |  |  |  | 3.7 | 0.1 | 1.454667 | 3.7 | -0.02 | 1.454667 |  |  |  | 3.7 | 10.626 | 1.454333 | 3.7 | 9.643 | 1.454333 | 3.7 | 9.704 | 1.454667 | 3.7 | 13.506 | 1.455 |  |  |  | 3.7 | 34.76 | 1.454667 |  |  |  | 3.7 | 10.27 | 1.454333 | 3.7 | 7.069 | 1.454667 | 3.7 | 7.875 | 1.454333 | 3.7 | 2.341 | 1.454667 | 3.7 | 8.043 | 1.455 | 3.7 | 5.464 | 1.455 | 3.7 | 5.739 | 1.455333 | 3.7 | 11.496 | 1.455 | 3.7 | 2.617 | 1.454333 | 3.7 | 0.206 | 1.454667 | 3.7 | 0.085 | 1.454667 | 3.7 | 6.716 | 1.454667 | 3.7 | 0.107 | 1.455333 | 3.7 | 7.736 | 1.455 | 3.7 | 14.473 | 1.454667 | 3.7 | 14.438 | 1.454667 | 3.7 | 14.273 | 1.454667 | 3.7 | 0.862 | 1.455 | 3.7 | 3.875 | 1.454333 | 3.7 | 2.111 | 1.455333 | 3.7 | 14.945 | 1.454667 | 3.7 | 14.981 | 1.454667 | 3.7 | 13.849 | 1.454667 | 3.7 | 23.629 | 1.454667 | 3.7 | 20.007 | 1.454667 |  |  |  | 3.7 | 8.43 | 1.454667 | 3.7 | 0.064 | 1.454667 | 3.7 | 12.111 | 1.454667 | 3.7 | 13.173 | 1.454333 | 3.7 | 0.084 | 1.453667 | 3.7 | 0.509 | 1.455
[9 empty] | 3.75 | 8.82 | 1.479333 | 3.75 | 10.435 | 1.475 | 3.75 | 11.826 | 1.475667 | 3.75 | 22.319 | 1.473667 | 3.75 | 21.182 | 1.474 | 3.75 | 21.404 | 1.473333 | 3.75 | 19.148 | 1.473333 | 3.75 | 3.443 | 1.472333 | 3.75 | 3.362 | 1.473667 | 3.75 | 3.738 | 1.473667 | [18 empty] | 3.75 | 11.738 | 1.476333 | [24 empty] | 3.75 | 10.378 | 1.475 | 3.75 | 7.85 | 1.475333 | 3.75 | 2.891 | 1.475 | 3.75 | 8.79 | 1.474333 | 3.75 | 6.535 | 1.475 | 3.75 | 4.343 | 1.474667 | 3.75 | 6.973 | 1.474667 | 3.75 | 6.548 | 1.472667 |  |  |  | 3.75 | 0.222 | 1.475 |  |  |  | 3.75 | 0.105 | 1.474 | 3.75 | -0.021 | 1.474 |  |  |  | 3.75 | 10.625 | 1.474 | 3.75 | 9.647 | 1.474 | 3.75 | 9.692 | 1.474333 | 3.75 | 13.648 | 1.474667 |  |  |  | 3.75 | 35.44 | 1.474 |  |  |  | 3.75 | 10.352 | 1.474 | 3.75 | 6.999 | 1.474333 | 3.75 | 8.053 | 1.474 | 3.75 | 2.642 | 1.474333 | 3.75 | 8.204 | 1.474667 | 3.75 | 5.523 | 1.474667 | 3.75 | 5.881 | 1.475 | 3.75 | 11.745 | 1.474667 | 3.75 | 2.858 | 1.474 | 3.75 | 0.209 | 1.474333 | 3.75 | 0.084 | 1.474333 | 3.75 | 6.79 | 1.474333 | 3.75 | 0.115 | 1.475 | 3.75 | 7.742 | 1.474667 | 3.75 | 14.495 | 1.474333 | 3.75 | 14.538 | 1.474333 | 3.75 | 14.095 | 1.474 | 3.75 | 1.025 | 1.475 | 3.75 | 4.248 | 1.474 | 3.75 | 2.555 | 1.475 | 3.75 | 15.154 | 1.474333 | 3.75 | 14.843 | 1.474333 | 3.75 | 13.807 | 1.474667 |  |  |  | 3.75 | 20.4 | 1.474333 |  |  |  | 3.75 | 8.548 | 1.474 | 3.75 | 0.076 | 1.474333 | 3.75 | 12.266 | 1.474333 | 3.75 | 13.357 | 1.474 | 3.75 | 0.082 | 1.473333 | 3.75 | 0.574 | 1.474667
[9 empty] | 3.8 | 8.836 | 1.499 | 3.8 | 10.448 | 1.494667 | 3.8 | 11.889 | 1.495 | 3.8 | 22.286 | 1.493333 | 3.8 | 21.166 | 1.493667 | 3.8 | 21.392 | 1.493 | 3.8 | 19.142 | 1.493 | 3.8 | 3.453 | 1.492 | 3.8 | 3.394 | 1.493333 | 3.8 | 3.735 | 1.493333 | [18 empty] | 3.8 | 11.329 | 1.496 | [24 empty] | 3.8 | 10.364 | 1.494667 | 3.8 | 7.709 | 1.494667 | 3.8 | 3.054 | 1.494667 | 3.8 | 8.918 | 1.494 | 3.8 | 6.628 | 1.494667 | 3.8 | 4.329 | 1.494333 | 3.8 | 6.977 | 1.494667 | 3.8 | 6.497 | 1.492333 |  |  |  | 3.8 | 0.227 | 1.494333 |  |  |  | 3.8 | 0.102 | 1.493667 | 3.8 | -0.027 | 1.494 |  |  |  | 3.8 | 10.622 | 1.493667 | 3.8 | 9.654 | 1.493667 | 3.8 | 9.706 | 1.494 | 3.8 | 13.781 | 1.494333 |  |  |  | 3.8 | 36.08 | 1.494 |  |  |  | 3.8 | 10.436 | 1.493667 | 3.8 | 6.947 | 1.494 | 3.8 | 8.198 | 1.493667 | 3.8 | 2.925 | 1.494 | 3.8 | 8.367 | 1.494333 | 3.8 | 5.584 | 1.494333 | 3.8 | 6.015 | 1.494667 | 3.8 | 11.99 | 1.494333 | 3.8 | 3.089 | 1.493667 | 3.8 | 0.233 | 1.494 | 3.8 | 0.092 | 1.494 | 3.8 | 6.856 | 1.494 | 3.8 | 0.128 | 1.494667 | 3.8 | 7.756 | 1.494333 | 3.8 | 14.512 | 1.494333 | 3.8 | 14.612 | 1.494 | 3.8 | 13.95 | 1.493667 | 3.8 | 1.222 | 1.494333 | 3.8 | 4.638 | 1.493667 | 3.8 | 3.017 | 1.494667 | 3.8 | 15.358 | 1.494333 | 3.8 | 14.752 | 1.494 | 3.8 | 13.775 | 1.494 |  |  |  | 3.8 | 20.782 | 1.494 |  |  |  | 3.8 | 8.659 | 1.494 | 3.8 | 0.069 | 1.494 | 3.8 | 12.412 | 1.494 | 3.8 | 13.532 | 1.493667 | 3.8 | 0.086 | 1.493 | 3.8 | 0.635 | 1.494333
[9 empty] | 3.85 | 8.834 | 1.518667 | 3.85 | 10.447 | 1.514333 | 3.85 | 11.944 | 1.514667 | 3.85 | 22.282 | 1.513 | 3.85 | 21.147 | 1.513 | 3.85 | 21.39 | 1.512667 | 3.85 | 19.139 | 1.512667 | 3.85 | 3.464 | 1.511667 | 3.85 | 3.431 | 1.513 | 3.85 | 3.748 | 1.513 | [45 empty] | 3.85 | 10.366 | 1.514333 | 3.85 | 7.571 | 1.514667 | 3.85 | 3.204 | 1.514333 | 3.85 | 9.038 | 1.513667 | 3.85 | 6.704 | 1.514333 | 3.85 | 4.328 | 1.514 | 3.85 | 6.987 | 1.514 | 3.85 | 6.455 | 1.512 |  |  |  | 3.85 | 0.228 | 1.514 |  |  |  | 3.85 | 0.094 | 1.513333 | 3.85 | -0.019 | 1.513333 |  |  |  | 3.85 | 10.637 | 1.513333 | 3.85 | 9.664 | 1.513333 | 3.85 | 9.711 | 1.513667 | 3.85 | 13.869 | 1.514 |  |  |  | 3.85 | 35.95 | 1.513333 |  |  |  | 3.85 | 10.5 | 1.513333 | 3.85 | 6.889 | 1.513667 | 3.85 | 8.339 | 1.513333 | 3.85 | 3.217 | 1.513333 | 3.85 | 8.51 | 1.514 | 3.85 | 5.629 | 1.514 | 3.85 | 6.144 | 1.514333 | 3.85 | 12.216 | 1.514 | 3.85 | 3.309 | 1.513333 | 3.85 | 0.251 | 1.513667 | 3.85 | 0.093 | 1.513667 | 3.85 | 6.918 | 1.513667 | 3.85 | 0.138 | 1.514333 | 3.85 | 7.761 | 1.514 | 3.85 | 14.539 | 1.513667 | 3.85 | 14.68 | 1.513667 | 3.85 | 13.795 | 1.513667 | 3.85 | 1.449 | 1.514 | 3.85 | 5.066 | 1.513333 | 3.85 | 3.489 | 1.514333 | 3.85 | 15.547 | 1.513667 | 3.85 | 14.665 | 1.513667 | 3.85 | 13.74 | 1.513667 |  |  |  | 3.85 | 21.136 | 1.513667 |  |  |  | 3.85 | 8.76 | 1.513333 | 3.85 | 0.073 | 1.513667 | 3.85 | 12.54 | 1.513667 | 3.85 | 13.672 | 1.513333 | 3.85 | 0.086 | 1.512667 | 3.85 | 0.712 | 1.514
[9 empty] | 3.9 | 8.858 | 1.538333 | 3.9 | 10.461 | 1.534 | 3.9 | 12.004 | 1.534333 | 3.9 | 22.275 | 1.532667 | 3.9 | 21.144 | 1.533 | 3.9 | 21.39 | 1.532333 | 3.9 | 19.146 | 1.532333 | 3.9 | 3.474 | 1.531333 | 3.9 | 3.463 | 1.532667 | 3.9 | 3.759 | 1.532667 | [45 empty] | 3.9 | 10.378 | 1.534 | 3.9 | 7.442 | 1.534 | 3.9 | 3.369 | 1.534 | 3.9 | 9.15 | 1.533333 | 3.9 | 6.791 | 1.533667 | 3.9 | 4.319 | 1.533667 | 3.9 | 7.002 | 1.533667 | 3.9 | 6.419 | 1.531667 |  |  |  | 3.9 | 0.227 | 1.533667 |  |  |  | 3.9 | 0.097 | 1.533 | 3.9 | -0.021 | 1.533 |  |  |  | 3.9 | 10.643 | 1.533 | 3.9 | 9.671 | 1.533 | 3.9 | 9.716 | 1.533333 | 3.9 | 13.911 | 1.533667 |  |  |  | 3.9 | 34.72 | 1.533 |  |  |  | 3.9 | 10.547 | 1.533 | 3.9 | 6.835 | 1.533333 | 3.9 | 8.465 | 1.533 | 3.9 | 3.484 | 1.533 | 3.9 | 8.641 | 1.533667 | 3.9 | 5.654 | 1.533667 | 3.9 | 6.244 | 1.534 | 3.9 | 12.426 | 1.533667 | 3.9 | 3.529 | 1.533 | 3.9 | 0.268 | 1.533333 | 3.9 | 0.096 | 1.533333 | 3.9 | 6.971 | 1.533333 | 3.9 | 0.134 | 1.534 | 3.9 | 7.77 | 1.533667 | 3.9 | 14.548 | 1.533333 | 3.9 | 14.715 | 1.533333 | 3.9 | 13.649 | 1.533 | 3.9 | 1.734 | 1.533667 | 3.9 | 5.522 | 1.533 | 3.9 | 3.935 | 1.534 | 3.9 | 15.711 | 1.533333 | 3.9 | 14.58 | 1.533 | 3.9 | 13.689 | 1.533333 |  |  |  | 3.9 | 21.434 | 1.533333 |  |  |  | 3.9 | 8.849 | 1.533 | 3.9 | 0.069 | 1.533333 | 3.9 | 12.664 | 1.533333 | 3.9 | 13.789 | 1.533 | 3.9 | 0.093 | 1.532333 | 3.9 | 0.793 | 1.533333
[9 empty] | 3.95 | 8.869 | 1.558 | 3.95 | 10.486 | 1.553667 | 3.95 | 12.061 | 1.554 | 3.95 | 22.267 | 1.552333 | 3.95 | 21.129 | 1.552667 | 3.95 | 21.391 | 1.552 | 3.95 | 19.134 | 1.551667 | 3.95 | 3.482 | 1.551 | 3.95 | 3.48 | 1.552333 | 3.95 | 3.766 | 1.552333 | [45 empty] | 3.95 | 10.382 | 1.553667 | 3.95 | 7.306 | 1.553667 | 3.95 | 3.522 | 1.554 | 3.95 | 9.233 | 1.553 | 3.95 | 6.86 | 1.553667 | 3.95 | 4.322 | 1.553333 | 3.95 | 7.022 | 1.553333 | 3.95 | 6.396 | 1.551333 |  |  |  | 3.95 | 0.221 | 1.553333 |  |  |  | 3.95 | 0.101 | 1.552667 | 3.95 | -0.017 | 1.552667 |  |  |  | 3.95 | 10.66 | 1.552667 | 3.95 | 9.67 | 1.552667 | 3.95 | 9.718 | 1.553 | 3.95 | 13.926 | 1.553333 |  |  |  | 3.95 | 35.65 | 1.552667 |  |  |  | 3.95 | 10.558 | 1.552667 | 3.95 | 6.757 | 1.553 | 3.95 | 8.599 | 1.552667 | 3.95 | 3.786 | 1.552667 | 3.95 | 8.754 | 1.553333 | 3.95 | 5.683 | 1.553333 | 3.95 | 6.28 | 1.553667 | 3.95 | 12.61 | 1.553333 | 3.95 | 3.762 | 1.552667 | 3.95 | 0.278 | 1.553 | 3.95 | 0.097 | 1.553 | 3.95 | 7.043 | 1.553 | 3.95 | 0.152 | 1.553667 | 3.95 | 7.782 | 1.553333 | 3.95 | 14.551 | 1.553 | 3.95 | 14.739 | 1.553 | 3.95 | 13.47 | 1.553 | 3.95 | 2.055 | 1.553667 | 3.95 | 6.002 | 1.552667 | 3.95 | 4.375 | 1.553667 | 3.95 | 15.838 | 1.553 | 3.95 | 14.473 | 1.552667 | 3.95 | 13.578 | 1.553 |  |  |  | 3.95 | 21.718 | 1.553 |  |  |  | 3.95 | 8.908 | 1.552667 | 3.95 | 0.073 | 1.553 | 3.95 | 12.764 | 1.553 | 3.95 | 13.888 | 1.552667 | 3.95 | 0.086 | 1.552 | 3.95 | 0.893 | 1.553
[9 empty] | 4 | 8.883 | 1.578 | 4 | 10.5 | 1.573333 | 4 | 12.11 | 1.573667 | 4 | 22.252 | 1.572 | 4 | 21.108 | 1.572333 | 4 | 21.393 | 1.571667 | 4 | 19.133 | 1.571333 | 4 | 3.49 | 1.570667 | 4 | 3.507 | 1.572 | 4 | 3.767 | 1.572 | [45 empty] | 4 | 10.381 | 1.573333 | 4 | 7.171 | 1.573667 | 4 | 3.691 | 1.573333 | 4 | 9.31 | 1.572667 | 4 | 6.928 | 1.573333 | 4 | 4.315 | 1.573 | 4 | 7.033 | 1.573 | 4 | 6.373 | 1.571 |  |  |  | 4 | 0.225 | 1.573 |  |  |  | 4 | 0.1 | 1.572333 | 4 | -0.026 | 1.572667 |  |  |  | 4 | 10.665 | 1.572333 | 4 | 9.66 | 1.572333 | 4 | 9.711 | 1.572667 | 4 | 13.938 | 1.573 |  |  |  | 4 | 36.33 | 1.572333 |  |  |  | 4 | 10.545 | 1.572333 | 4 | 6.69 | 1.572667 | 4 | 8.727 | 1.572333 | 4 | 4.07 | 1.572333 | 4 | 8.869 | 1.573 | 4 | 5.697 | 1.573 | 4 | 6.315 | 1.573333 | 4 | 12.769 | 1.573 | 4 | 3.982 | 1.572333 | 4 | 0.316 | 1.572667 | 4 | 0.112 | 1.572667 | 4 | 7.09 | 1.572667 | 4 | 0.166 | 1.573333 | 4 | 7.783 | 1.573 | 4 | 14.536 | 1.572667 | 4 | 14.736 | 1.572667 | 4 | 13.271 | 1.572333 | 4 | 2.406 | 1.573333 | 4 | 6.482 | 1.572333 | 4 | 4.816 | 1.573667 | 4 | 15.944 | 1.572667 | 4 | 14.339 | 1.572333 | 4 | 13.407 | 1.572667 |  |  |  | 4 | 21.975 | 1.572667 |  |  |  | 4 | 8.96 | 1.572667 | 4 | 0.084 | 1.572667 | 4 | 12.846 | 1.572667 | 4 | 13.99 | 1.572 | 4 | 0.092 | 1.571667 | 4 | 1.012 | 1.573
[9 empty] | 4.05 | 8.883 | 1.597667 | 4.05 | 10.505 | 1.593333 | 4.05 | 12.158 | 1.593333 | 4.05 | 22.248 | 1.591667 | 4.05 | 21.068 | 1.592 | 4.05 | 21.383 | 1.591333 | 4.05 | 19.132 | 1.591 | 4.05 | 3.493 | 1.59 | 4.05 | 3.531 | 1.591667 | 4.05 | 3.772 | 1.591667 | [45 empty] | 4.05 | 10.373 | 1.593 | 4.05 | 7.034 | 1.593333 | 4.05 | 3.853 | 1.593 | 4.05 | 9.404 | 1.592333 | 4.05 | 6.975 | 1.593 | 4.05 | 4.303 | 1.592667 | 4.05 | 7.029 | 1.592667 | 4.05 | 6.349 | 1.590667 |  |  |  | 4.05 | 0.228 | 1.592667 |  |  |  | 4.05 | 0.094 | 1.592 | 4.05 | -0.023 | 1.592333 |  |  |  | 4.05 | 10.657 | 1.592 | 4.05 | 9.647 | 1.592 | 4.05 | 9.689 | 1.592333 | 4.05 | 13.928 | 1.592667 |  |  |  | 4.05 | 36.97 | 1.592 |  |  |  | 4.05 | 10.505 | 1.592 | 4.05 | 6.612 | 1.592333 | 4.05 | 8.841 | 1.592 | 4.05 | 4.339 | 1.592 | 4.05 | 8.979 | 1.592667 | 4.05 | 5.714 | 1.592667 | 4.05 | 6.395 | 1.593 | 4.05 | 12.924 | 1.592667 | 4.05 | 4.22 | 1.592 | 4.05 | 0.344 | 1.592333 | 4.05 | 0.115 | 1.592333 | 4.05 | 7.134 | 1.592333 | 4.05 | 0.181 | 1.593 | 4.05 | 7.778 | 1.592667 | 4.05 | 14.527 | 1.592333 | 4.05 | 14.735 | 1.592333 | 4.05 | 13.044 | 1.592 | 4.05 | 2.804 | 1.593 | 4.05 | 6.965 | 1.592 | 4.05 | 5.218 | 1.593333 | 4.05 | 16.027 | 1.592333 | 4.05 | 14.197 | 1.592 | 4.05 | 13.19 | 1.592333 |  |  |  | 4.05 | 22.226 | 1.592333 |  |  |  | 4.05 | 8.99 | 1.592 | 4.05 | 0.081 | 1.592333 | 4.05 | 12.904 | 1.592333 | 4.05 | 14.067 | 1.592 | 4.05 | 0.093 | 1.591333 | 4.05 | 1.144 | 1.592667
[9 empty] | 4.1 | 8.897 | 1.617333 | 4.1 | 10.523 | 1.613 | 4.1 | 12.188 | 1.613 | 4.1 | 22.225 | 1.611333 | 4.1 | 21.059 | 1.611667 | 4.1 | 21.368 | 1.611 | 4.1 | 19.114 | 1.610667 | 4.1 | 3.506 | 1.609667 | 4.1 | 3.542 | 1.611333 | 4.1 | 3.773 | 1.611333 | [45 empty] | 4.1 | 10.362 | 1.612667 | 4.1 | 6.903 | 1.613 | 4.1 | 4.015 | 1.612667 | 4.1 | 9.482 | 1.612 | 4.1 | 7.034 | 1.612667 | 4.1 | 4.279 | 1.612333 | 4.1 | 7.031 | 1.612333 | 4.1 | 6.311 | 1.610333 |  |  |  | 4.1 | 0.228 | 1.612333 |  |  |  | 4.1 | 0.103 | 1.611667 | 4.1 | -0.019 | 1.612 |  |  |  | 4.1 | 10.63 | 1.611667 | 4.1 | 9.63 | 1.611667 | 4.1 | 9.666 | 1.612 | 4.1 | 13.913 | 1.612333 |  |  |  | 4.1 | 37.6 | 1.611667 |  |  |  | 4.1 | 10.445 | 1.611667 | 4.1 | 6.524 | 1.612 | 4.1 | 8.958 | 1.611667 | 4.1 | 4.599 | 1.611667 | 4.1 | 9.064 | 1.612333 | 4.1 | 5.724 | 1.612333 | 4.1 | 6.474 | 1.612667 | 4.1 | 13.071 | 1.612333 | 4.1 | 4.477 | 1.611667 | 4.1 | 0.382 | 1.612 | 4.1 | 0.12 | 1.612 | 4.1 | 7.154 | 1.612 | 4.1 | 0.186 | 1.612667 | 4.1 | 7.765 | 1.612333 | 4.1 | 14.516 | 1.612 | 4.1 | 14.714 | 1.612 | 4.1 | 12.823 | 1.611667 | 4.1 | 3.235 | 1.612667 | 4.1 | 7.427 | 1.611667 | 4.1 | 5.617 | 1.612667 | 4.1 | 16.098 | 1.612 | 4.1 | 14.037 | 1.611667 | 4.1 | 12.978 | 1.612 |  |  |  | 4.1 | 22.422 | 1.612 |  |  |  | 4.1 | 9.034 | 1.611667 | 4.1 | 0.075 | 1.612 | 4.1 | 12.961 | 1.611667 | 4.1 | 14.148 | 1.611667 | 4.1 | 0.098 | 1.611 | 4.1 | 1.292 | 1.612
[9 empty] | 4.15 | 8.899 | 1.637 | 4.15 | 10.535 | 1.632667 | 4.15 | 12.253 | 1.632667 | 4.15 | 22.204 | 1.631 | 4.15 | 21.046 | 1.631 | 4.15 | 21.367 | 1.630667 | 4.15 | 19.104 | 1.630333 | 4.15 | 3.515 | 1.629333 | 4.15 | 3.567 | 1.631 | 4.15 | 3.778 | 1.631 | [45 empty] | 4.15 | 10.352 | 1.632333 | 4.15 | 6.767 | 1.632667 | 4.15 | 4.171 | 1.632667 | 4.15 | 9.56 | 1.631667 | 4.15 | 7.084 | 1.632333 | 4.15 | 4.256 | 1.632 | 4.15 | 7.032 | 1.632333 | 4.15 | 6.278 | 1.63 |  |  |  | 4.15 | 0.223 | 1.632333 |  |  |  | 4.15 | 0.104 | 1.631333 | 4.15 | -0.017 | 1.631667 |  |  |  | 4.15 | 10.625 | 1.631333 | 4.15 | 9.617 | 1.631333 | 4.15 | 9.656 | 1.631667 | 4.15 | 13.9 | 1.632 |  |  |  | 4.15 | 38.19 | 1.631333 |  |  |  | 4.15 | 10.33 | 1.631333 | 4.15 | 6.412 | 1.631667 | 4.15 | 9.092 | 1.631333 | 4.15 | 4.855 | 1.631333 | 4.15 | 9.136 | 1.632 | 4.15 | 5.74 | 1.632 | 4.15 | 6.54 | 1.632333 | 4.15 | 13.219 | 1.632 | 4.15 | 4.741 | 1.631333 | 4.15 | 0.417 | 1.631667 | 4.15 | 0.128 | 1.631667 | 4.15 | 7.197 | 1.631667 | 4.15 | 0.215 | 1.632333 | 4.15 | 7.769 | 1.632 | 4.15 | 14.503 | 1.631667 | 4.15 | 14.702 | 1.631667 | 4.15 | 12.623 | 1.631333 | 4.15 | 3.677 | 1.632 | 4.15 | 7.894 | 1.631333 | 4.15 | 5.997 | 1.632333 | 4.15 | 16.167 | 1.631667 | 4.15 | 13.886 | 1.631333 | 4.15 | 12.738 | 1.631667 |  |  |  | 4.15 | 22.639 | 1.631667 |  |  |  | 4.15 | 9.062 | 1.631333 | 4.15 | 0.074 | 1.631667 | 4.15 | 13.022 | 1.631333 | 4.15 | 14.222 | 1.631333 | 4.15 | 0.092 | 1.630667 | 4.15 | 1.465 | 1.632
[9 empty] | 4.2 | 8.913 | 1.656667 | 4.2 | 10.537 | 1.652333 | 4.2 | 12.298 | 1.652333 | 4.2 | 22.196 | 1.650667 | 4.2 | 21.038 | 1.650667 | 4.2 | 21.366 | 1.650333 | 4.2 | 19.105 | 1.65 | 4.2 | 3.523 | 1.649 | 4.2 | 3.579 | 1.650667 | 4.2 | 3.778 | 1.650667 | [45 empty] | 4.2 | 10.331 | 1.652 | 4.2 | 6.642 | 1.652 | 4.2 | 4.342 | 1.652 | 4.2 | 9.615 | 1.651333 | 4.2 | 7.132 | 1.652 | 4.2 | 4.235 | 1.651667 | 4.2 | 7.032 | 1.652 | 4.2 | 6.24 | 1.649667 |  |  |  | 4.2 | 0.225 | 1.652 |  |  |  | 4.2 | 0.098 | 1.651 | 4.2 | -0.026 | 1.651 |  |  |  | 4.2 | 10.605 | 1.651 | 4.2 | 9.61 | 1.651 | 4.2 | 9.65 | 1.651333 | 4.2 | 13.882 | 1.651667 |  |  |  | 4.2 | 38.74 | 1.651 |  |  |  | 4.2 | 10.211 | 1.651 | 4.2 | 6.327 | 1.651333 | 4.2 | 9.213 | 1.651 | 4.2 | 5.105 | 1.651 | 4.2 | 9.201 | 1.651667 | 4.2 | 5.752 | 1.651667 | 4.2 | 6.607 | 1.652 | 4.2 | 13.36 | 1.651667 | 4.2 | 5.028 | 1.650667 | 4.2 | 0.482 | 1.651333 | 4.2 | 0.144 | 1.651333 | 4.2 | 7.228 | 1.651333 | 4.2 | 0.244 | 1.651667 | 4.2 | 7.763 | 1.651667 | 4.2 | 14.486 | 1.651333 | 4.2 | 14.684 | 1.651333 | 4.2 | 12.436 | 1.651 | 4.2 | 4.131 | 1.651667 | 4.2 | 8.35 | 1.651 | 4.2 | 6.371 | 1.652333 | 4.2 | 16.228 | 1.651333 | 4.2 | 13.732 | 1.651 | 4.2 | 12.488 | 1.651333 |  |  |  | 4.2 | 22.843 | 1.651333 |  |  |  | 4.2 | 9.099 | 1.651 | 4.2 | 0.085 | 1.651333 | 4.2 | 13.075 | 1.651 | 4.2 | 14.305 | 1.651 | 4.2 | 0.104 | 1.650333 | 4.2 | 1.657 | 1.651333
[9 empty] | 4.25 | 8.922 | 1.676667 | 4.25 | 10.542 | 1.671667 | 4.25 | 12.329 | 1.672 | 4.25 | 22.198 | 1.670333 | 4.25 | 21.013 | 1.670333 | 4.25 | 21.358 | 1.67 | 4.25 | 19.11 | 1.669667 | 4.25 | 3.526 | 1.668667 | 4.25 | 3.6 | 1.670333 | 4.25 | 3.793 | 1.670333 | [45 empty] | 4.25 | 10.318 | 1.671667 | 4.25 | 6.532 | 1.671667 | 4.25 | 4.52 | 1.672 | 4.25 | 9.671 | 1.671 | 4.25 | 7.183 | 1.671667 | 4.25 | 4.224 | 1.671333 | 4.25 | 7.026 | 1.671667 | 4.25 | 6.199 | 1.669333 |  |  |  | 4.25 | 0.23 | 1.671667 |  |  |  | 4.25 | 0.095 | 1.670667 | 4.25 | -0.016 | 1.671 |  |  |  | 4.25 | 10.593 | 1.670333 | 4.25 | 9.606 | 1.670667 | 4.25 | 9.645 | 1.671 | 4.25 | 13.873 | 1.671333 |  |  |  | 4.25 | 39.22 | 1.670667 |  |  |  | 4.25 | 10.098 | 1.670667 | 4.25 | 6.237 | 1.671 | 4.25 | 9.312 | 1.670667 | 4.25 | 5.359 | 1.670667 | 4.25 | 9.248 | 1.671333 | 4.25 | 5.775 | 1.671333 | 4.25 | 6.684 | 1.671667 | 4.25 | 13.49 | 1.671333 | 4.25 | 5.322 | 1.670333 | 4.25 | 0.543 | 1.671 | 4.25 | 0.155 | 1.671 | 4.25 | 7.25 | 1.671 | 4.25 | 0.283 | 1.671667 | 4.25 | 7.762 | 1.671333 | 4.25 | 14.483 | 1.671 | 4.25 | 14.655 | 1.671 | 4.25 | 12.254 | 1.670667 | 4.25 | 4.592 | 1.671333 | 4.25 | 8.805 | 1.670667 | 4.25 | 6.74 | 1.671667 | 4.25 | 16.279 | 1.671 | 4.25 | 13.611 | 1.670667 | 4.25 | 12.23 | 1.671 |  |  |  | 4.25 | 23.063 | 1.671 |  |  |  | 4.25 | 9.127 | 1.670667 | 4.25 | 0.081 | 1.671 | 4.25 | 13.118 | 1.670667 | 4.25 | 14.37 | 1.670667 | 4.25 | 0.1 | 1.67 | 4.25 | 1.855 | 1.671
[9 empty] | 4.3 | 8.945 | 1.696333 | 4.3 | 10.558 | 1.691667 | 4.3 | 12.356 | 1.691667 | 4.3 | 22.196 | 1.69 | 4.3 | 21.002 | 1.69 | 4.3 | 21.354 | 1.689333 | 4.3 | 19.102 | 1.689333 | 4.3 | 3.535 | 1.688333 | 4.3 | 3.616 | 1.69 | 4.3 | 3.789 | 1.69 | [45 empty] | 4.3 | 10.321 | 1.691333 | 4.3 | 6.456 | 1.691667 | 4.3 | 4.702 | 1.691667 | 4.3 | 9.717 | 1.690667 | 4.3 | 7.239 | 1.691333 | 4.3 | 4.204 | 1.691 | 4.3 | 7.031 | 1.691333 | 4.3 | 6.159 | 1.689 |  |  |  | 4.3 | 0.227 | 1.691333 |  |  |  | 4.3 | 0.098 | 1.690333 | 4.3 | -0.016 | 1.690333 |  |  |  | 4.3 | 10.591 | 1.69 | 4.3 | 9.606 | 1.690333 | 4.3 | 9.639 | 1.690667 | 4.3 | 13.843 | 1.691 |  |  |  | 4.3 | 39.66 | 1.690333 |  |  |  | 4.3 | 9.965 | 1.690333 | 4.3 | 6.164 | 1.690667 | 4.3 | 9.39 | 1.690333 | 4.3 | 5.589 | 1.690333 | 4.3 | 9.29 | 1.691 | 4.3 | 5.773 | 1.691 | 4.3 | 6.749 | 1.691333 | 4.3 | 13.629 | 1.691 | 4.3 | 5.62 | 1.69 | 4.3 | 0.622 | 1.690667 | 4.3 | 0.164 | 1.690667 | 4.3 | 7.264 | 1.690667 | 4.3 | 0.313 | 1.691333 | 4.3 | 7.765 | 1.691 | 4.3 | 14.486 | 1.690667 | 4.3 | 14.638 | 1.690667 | 4.3 | 12.031 | 1.690333 | 4.3 | 5.061 | 1.691 | 4.3 | 9.256 | 1.690333 | 4.3 | 7.094 | 1.691333 | 4.3 | 16.325 | 1.690667 | 4.3 | 13.492 | 1.690333 | 4.3 | 12.009 | 1.690667 |  |  |  | 4.3 | 23.251 | 1.690667 |  |  |  | 4.3 | 9.166 | 1.690333 | 4.3 | 0.076 | 1.690667 | 4.3 | 13.182 | 1.690333 | 4.3 | 14.431 | 1.69 | 4.3 | 0.105 | 1.689667 | 4.3 | 2.071 | 1.690667
[9 empty] | 4.35 | 8.951 | 1.716 | 4.35 | 10.574 | 1.711333 | 4.35 | 12.388 | 1.711333 | 4.35 | 22.179 | 1.709667 | 4.35 | 20.974 | 1.709667 | 4.35 | 21.338 | 1.709 | 4.35 | 19.088 | 1.709 | 4.35 | 3.538 | 1.708 | 4.35 | 3.62 | 1.709667 | 4.35 | 3.792 | 1.709333 | [45 empty] | 4.35 | 10.316 | 1.711 | 4.35 | 6.39 | 1.711333 | 4.35 | 4.881 | 1.711333 | 4.35 | 9.752 | 1.710333 | 4.35 | 7.297 | 1.711 | 4.35 | 4.201 | 1.710667 | 4.35 | 7.045 | 1.711 | 4.35 | 6.14 | 1.708667 |  |  |  | 4.35 | 0.224 | 1.711 |  |  |  | 4.35 | 0.099 | 1.71 | 4.35 | -0.017 | 1.71 |  |  |  | 4.35 | 10.602 | 1.709667 | 4.35 | 9.606 | 1.71 | 4.35 | 9.644 | 1.710333 | 4.35 | 13.797 | 1.710667 |  |  |  | 4.35 | 39.92 | 1.71 |  |  |  | 4.35 | 9.839 | 1.709667 | 4.35 | 6.091 | 1.710333 | 4.35 | 9.492 | 1.71 | 4.35 | 5.845 | 1.71 | 4.35 | 9.331 | 1.710667 | 4.35 | 5.778 | 1.710667 | 4.35 | 6.82 | 1.711 | 4.35 | 13.737 | 1.710667 | 4.35 | 5.909 | 1.709667 | 4.35 | 0.704 | 1.710333 | 4.35 | 0.173 | 1.710333 | 4.35 | 7.302 | 1.710333 | 4.35 | 0.377 | 1.710667 | 4.35 | 7.777 | 1.710667 | 4.35 | 14.487 | 1.710333 | 4.35 | 14.595 | 1.710333 | 4.35 | 11.803 | 1.71 | 4.35 | 5.531 | 1.710667 | 4.35 | 9.699 | 1.709667 | 4.35 | 7.44 | 1.711 | 4.35 | 16.352 | 1.710333 | 4.35 | 13.386 | 1.71 | 4.35 | 11.754 | 1.710333 |  |  |  | 4.35 | 23.406 | 1.710333 |  |  |  | 4.35 | 9.199 | 1.71 | 4.35 | 0.086 | 1.710333 | 4.35 | 13.237 | 1.71 | 4.35 | 14.47 | 1.709667 | 4.35 | 0.098 | 1.709333 | 4.35 | 2.304 | 1.710333
[9 empty] | 4.4 | 8.952 | 1.735667 | 4.4 | 10.567 | 1.731 | 4.4 | 12.404 | 1.731 | 4.4 | 22.138 | 1.729333 | 4.4 | 20.941 | 1.729333 | 4.4 | 21.304 | 1.728667 | 4.4 | 19.06 | 1.728667 | 4.4 | 3.539 | 1.727667 | 4.4 | 3.626 | 1.729 | 4.4 | 3.784 | 1.729333 | [45 empty] | 4.4 | 10.32 | 1.730667 | 4.4 | 6.325 | 1.731 | 4.4 | 5.075 | 1.731 | 4.4 | 9.779 | 1.73 | 4.4 | 7.339 | 1.730667 | 4.4 | 4.196 | 1.730333 | 4.4 | 7.053 | 1.730667 | 4.4 | 6.119 | 1.728333 |  |  |  | 4.4 | 0.224 | 1.730667 |  |  |  | 4.4 | 0.103 | 1.729667 | 4.4 | -0.028 | 1.729667 |  |  |  | 4.4 | 10.605 | 1.729333 | 4.4 | 9.598 | 1.729667 | 4.4 | 9.643 | 1.73 | 4.4 | 13.748 | 1.73 |  |  |  | 4.4 | 9.673 | 1.729667 |  |  |  | 4.4 | 9.707 | 1.729333 | 4.4 | 6.032 | 1.73 | 4.4 | 9.566 | 1.729667 | 4.4 | 6.081 | 1.729667 | 4.4 | 9.387 | 1.730333 | 4.4 | 5.78 | 1.730333 | 4.4 | 6.881 | 1.730667 | 4.4 | 13.837 | 1.730333 | 4.4 | 6.191 | 1.729667 | 4.4 | 0.815 | 1.73 | 4.4 | 0.201 | 1.73 | 4.4 | 7.331 | 1.73 | 4.4 | 0.441 | 1.730333 | 4.4 | 7.782 | 1.730333 | 4.4 | 14.471 | 1.73 | 4.4 | 14.534 | 1.73 | 4.4 | 11.581 | 1.729667 | 4.4 | 5.991 | 1.730667 | 4.4 | 10.104 | 1.729333 | 4.4 | 7.769 | 1.730667 | 4.4 | 16.352 | 1.73 | 4.4 | 13.3 | 1.729667 | 4.4 | 11.527 | 1.73 |  |  |  | 4.4 | 23.516 | 1.73 |  |  |  | 4.4 | 9.217 | 1.729667 | 4.4 | 0.09 | 1.73 | 4.4 | 13.271 | 1.729667 | 4.4 | 14.508 | 1.729667 | 4.4 | 0.109 | 1.729 | 4.4 | 2.534 | 1.73
[9 empty] | 4.45 | 8.941 | 1.755667 | 4.45 | 10.548 | 1.750667 | 4.45 | 12.429 | 1.750667 | 4.45 | 22.124 | 1.749 | 4.45 | 20.904 | 1.749 | 4.45 | 21.284 | 1.748333 | 4.45 | 19.057 | 1.748 | 4.45 | 3.546 | 1.747333 | 4.45 | 3.645 | 1.748667 | 4.45 | 3.791 | 1.749 | [45 empty] | 4.45 | 10.318 | 1.750333 | 4.45 | 6.256 | 1.750667 | 4.45 | 5.252 | 1.750333 | 4.45 | 9.811 | 1.749667 | 4.45 | 7.369 | 1.750333 | 4.45 | 4.177 | 1.75 | 4.45 | 7.063 | 1.750333 | 4.45 | 6.103 | 1.748 |  |  |  | 4.45 | 0.231 | 1.750333 |  |  |  | 4.45 | 0.092 | 1.749333 | 4.45 | -0.015 | 1.749333 |  |  |  | 4.45 | 10.601 | 1.749 | 4.45 | 9.59 | 1.749333 | 4.45 | 9.638 | 1.749667 | 4.45 | 13.7 | 1.749667 | [9 empty] | 4.45 | 9.543 | 1.749 | 4.45 | 5.961 | 1.749667 | 4.45 | 9.647 | 1.749333 | 4.45 | 6.303 | 1.749333 | 4.45 | 9.437 | 1.75 | 4.45 | 5.776 | 1.75 | 4.45 | 6.951 | 1.750333 | 4.45 | 13.924 | 1.75 | 4.45 | 6.469 | 1.749333 | 4.45 | 0.939 | 1.749667 | 4.45 | 0.223 | 1.749667 | 4.45 | 7.351 | 1.749667 | 4.45 | 0.525 | 1.750333 | 4.45 | 7.777 | 1.75 | 4.45 | 14.466 | 1.749667 | 4.45 | 14.465 | 1.749667 | 4.45 | 11.361 | 1.749333 | 4.45 | 6.458 | 1.75 | 4.45 | 10.501 | 1.749 | 4.45 | 8.082 | 1.750333 | 4.45 | 16.331 | 1.749667 | 4.45 | 13.19 | 1.749333 | 4.45 | 11.279 | 1.749667 |  |  |  | 4.45 | 23.622 | 1.749667 |  |  |  | 4.45 | 9.222 | 1.749333 | 4.45 | 0.092 | 1.749667 | 4.45 | 13.29 | 1.749333 | 4.45 | 14.538 | 1.749 | 4.45 | 0.111 | 1.748667 | 4.45 | 2.758 | 1.749667
[9 empty] | 4.5 | 8.948 | 1.775333 | 4.5 | 10.56 | 1.770333 | 4.5 | 12.453 | 1.770333 | 4.5 | 22.112 | 1.768333 | 4.5 | 20.883 | 1.768667 | 4.5 | 21.268 | 1.768 | 4.5 | 19.045 | 1.767667 | 4.5 | 3.546 | 1.766667 | 4.5 | 3.651 | 1.768333 | 4.5 | 3.798 | 1.768667 | [45 empty] | 4.5 | 10.315 | 1.77 | 4.5 | 6.199 | 1.770333 | 4.5 | 5.43 | 1.770333 | 4.5 | 9.843 | 1.769333 | 4.5 | 7.415 | 1.77 | 4.5 | 4.162 | 1.769667 | 4.5 | 7.06 | 1.77 | 4.5 | 6.086 | 1.767667 |  |  |  | 4.5 | 0.225 | 1.77 |  |  |  | 4.5 | 0.099 | 1.769 | 4.5 | -0.019 | 1.769 |  |  |  | 4.5 | 10.584 | 1.768667 | 4.5 | 9.58 | 1.769 | 4.5 | 9.62 | 1.769333 | 4.5 | 13.638 | 1.769333 | [9 empty] | 4.5 | 9.378 | 1.768667 | 4.5 | 5.901 | 1.769333 | 4.5 | 9.726 | 1.769 | 4.5 | 6.507 | 1.769 | 4.5 | 9.49 | 1.769667 | 4.5 | 5.775 | 1.769667 | 4.5 | 7.008 | 1.77 | 4.5 | 14.016 | 1.769667 | 4.5 | 6.725 | 1.768667 | 4.5 | 1.077 | 1.769333 | 4.5 | 0.258 | 1.769333 | 4.5 | 7.359 | 1.769333 | 4.5 | 0.617 | 1.77 | 4.5 | 7.774 | 1.769667 | 4.5 | 14.442 | 1.769333 | 4.5 | 14.402 | 1.769333 | 4.5 | 11.165 | 1.769 | 4.5 | 6.93 | 1.769667 | 4.5 | 10.865 | 1.768667 | 4.5 | 8.385 | 1.77 | 4.5 | 16.31 | 1.769333 | 4.5 | 13.073 | 1.769 | 4.5 | 11.045 | 1.769333 |  |  |  | 4.5 | 23.713 | 1.769333 |  |  |  | 4.5 | 9.237 | 1.769 | 4.5 | 0.088 | 1.769333 | 4.5 | 13.309 | 1.769 | 4.5 | 14.564 | 1.768667 | 4.5 | 0.112 | 1.768333 | 4.5 | 3.003 | 1.769333
[9 empty] | 4.55 | 8.953 | 1.795 | 4.55 | 10.566 | 1.79 | 4.55 | 12.496 | 1.79 | 4.55 | 22.096 | 1.788 | 4.55 | 20.861 | 1.788333 | 4.55 | 21.249 | 1.787667 | 4.55 | 19.024 | 1.787333 | 4.55 | 3.561 | 1.786333 | 4.55 | 3.655 | 1.788 | 4.55 | 3.799 | 1.788 | [45 empty] | 4.55 | 10.301 | 1.79 | 4.55 | 6.144 | 1.79 | 4.55 | 5.598 | 1.79 | 4.55 | 9.874 | 1.789 | 4.55 | 7.446 | 1.789667 | 4.55 | 4.148 | 1.789333 | 4.55 | 7.054 | 1.789667 | 4.55 | 6.078 | 1.787333 |  |  |  | 4.55 | 0.219 | 1.789667 |  |  |  | 4.55 | 0.1 | 1.788667 | 4.55 | -0.017 | 1.788667 |  |  |  | 4.55 | 10.592 | 1.788333 | 4.55 | 9.569 | 1.788667 | 4.55 | 9.615 | 1.789 | 4.55 | 13.583 | 1.789 | [9 empty] | 4.55 | 9.215 | 1.788333 | 4.55 | 5.818 | 1.789 | 4.55 | 9.819 | 1.788667 | 4.55 | 6.723 | 1.788667 | 4.55 | 9.545 | 1.789333 | 4.55 | 5.774 | 1.789333 | 4.55 | 7.057 | 1.789667 | 4.55 | 14.086 | 1.789333 | 4.55 | 6.992 | 1.788333 | 4.55 | 1.222 | 1.789 | 4.55 | 0.286 | 1.789 | 4.55 | 7.371 | 1.789 | 4.55 | 0.741 | 1.789667 | 4.55 | 7.77 | 1.789333 | 4.55 | 14.432 | 1.789333 | 4.55 | 14.341 | 1.789 | 4.55 | 10.988 | 1.788667 | 4.55 | 7.413 | 1.789333 | 4.55 | 11.226 | 1.788333 | 4.55 | 8.686 | 1.789667 | 4.55 | 16.269 | 1.789 | 4.55 | 12.968 | 1.788667 | 4.55 | 10.783 | 1.789 |  |  |  | 4.55 | 23.813 | 1.789 |  |  |  | 4.55 | 9.237 | 1.788667 | 4.55 | 0.093 | 1.789 | 4.55 | 13.326 | 1.788667 | 4.55 | 14.596 | 1.788333 | 4.55 | 0.107 | 1.788 | 4.55 | 3.272 | 1.789
[9 empty] | 4.6 | 8.954 | 1.814667 | 4.6 | 10.563 | 1.81 | 4.6 | 12.515 | 1.809667 | 4.6 | 22.09 | 1.807667 | 4.6 | 20.844 | 1.808 | 4.6 | 21.243 | 1.807333 | 4.6 | 19.027 | 1.807 | 4.6 | 3.566 | 1.806 | 4.6 | 3.673 | 1.807667 | 4.6 | 3.796 | 1.808 | [45 empty] | 4.6 | 10.286 | 1.809667 | 4.6 | 6.093 | 1.809667 | 4.6 | 5.785 | 1.809333 | 4.6 | 9.904 | 1.808667 | 4.6 | 7.467 | 1.809333 | 4.6 | 4.126 | 1.809 | 4.6 | 7.054 | 1.809333 | 4.6 | 6.063 | 1.807 |  |  |  | 4.6 | 0.224 | 1.809333 |  |  |  | 4.6 | 0.099 | 1.808333 | 4.6 | -0.023 | 1.808333 |  |  |  | 4.6 | 10.587 | 1.808 | 4.6 | 9.56 | 1.808333 | 4.6 | 9.607 | 1.808667 | 4.6 | 13.531 | 1.808667 | [9 empty] | 4.6 | 9.05 | 1.808 | 4.6 | 5.76 | 1.808667 | 4.6 | 9.902 | 1.808333 | 4.6 | 6.924 | 1.808333 | 4.6 | 9.594 | 1.809 | 4.6 | 5.781 | 1.809333 | 4.6 | 7.101 | 1.809333 | 4.6 | 14.157 | 1.809 | 4.6 | 7.249 | 1.808 | 4.6 | 1.402 | 1.808667 | 4.6 | 0.354 | 1.808667 | 4.6 | 7.382 | 1.808667 | 4.6 | 0.864 | 1.809333 | 4.6 | 7.768 | 1.809 | 4.6 | 14.411 | 1.808667 | 4.6 | 14.269 | 1.808667 | 4.6 | 10.814 | 1.808333 | 4.6 | 7.885 | 1.809 | 4.6 | 11.582 | 1.808 | 4.6 | 8.983 | 1.809333 | 4.6 | 16.219 | 1.808667 | 4.6 | 12.884 | 1.808333 | 4.6 | 10.549 | 1.808667 |  |  |  | 4.6 | 23.905 | 1.808667 |  |  |  | 4.6 | 9.252 | 1.808333 | 4.6 | 0.095 | 1.808667 | 4.6 | 13.344 | 1.808333 | 4.6 | 14.642 | 1.808 | 4.6 | 0.118 | 1.807667 | 4.6 | 3.55 | 1.808667
[9 empty] | 4.65 | 8.949 | 1.834333 | 4.65 | 10.561 | 1.829667 | 4.65 | 12.547 | 1.829333 | 4.65 | 22.09 | 1.827333 | 4.65 | 20.822 | 1.827667 | 4.65 | 21.234 | 1.827 | 4.65 | 19.027 | 1.826667 | 4.65 | 3.567 | 1.825667 | 4.65 | 3.677 | 1.827333 | 4.65 | 3.804 | 1.827333 | [45 empty] | 4.65 | 10.28 | 1.829333 | 4.65 | 6.039 | 1.829333 | 4.65 | 5.96 | 1.829 | 4.65 | 9.934 | 1.828333 | 4.65 | 7.497 | 1.829 | 4.65 | 4.113 | 1.828667 | 4.65 | 7.05 | 1.829 | 4.65 | 6.037 | 1.826667 |  |  |  | 4.65 | 0.227 | 1.829 |  |  |  | 4.65 | 0.096 | 1.828 | 4.65 | -0.018 | 1.828 |  |  |  | 4.65 | 10.573 | 1.827667 | 4.65 | 9.555 | 1.828 | 4.65 | 9.597 | 1.828333 | 4.65 | 13.483 | 1.828333 | [9 empty] | 4.65 | 8.898 | 1.827667 | 4.65 | 5.703 | 1.828333 | 4.65 | 9.983 | 1.828 | 4.65 | 7.129 | 1.828 | 4.65 | 9.64 | 1.828667 | 4.65 | 5.771 | 1.828667 | 4.65 | 7.147 | 1.829 | 4.65 | 14.23 | 1.828667 | 4.65 | 7.508 | 1.827667 | 4.65 | 1.572 | 1.828333 | 4.65 | 0.424 | 1.828333 | 4.65 | 7.392 | 1.828333 | 4.65 | 1.01 | 1.828667 | 4.65 | 7.771 | 1.828667 | 4.65 | 14.398 | 1.828333 | 4.65 | 14.192 | 1.828333 | 4.65 | 10.657 | 1.828 | 4.65 | 8.359 | 1.828667 | 4.65 | 11.912 | 1.827667 | 4.65 | 9.276 | 1.829 | 4.65 | 16.163 | 1.828333 | 4.65 | 12.801 | 1.828 | 4.65 | 10.311 | 1.828333 |  |  |  | 4.65 | 24 | 1.828333 |  |  |  | 4.65 | 9.26 | 1.828 | 4.65 | 0.096 | 1.828333 | 4.65 | 13.369 | 1.828 | 4.65 | 14.685 | 1.827667 | 4.65 | 0.118 | 1.827333 | 4.65 | 3.847 | 1.828333
[9 empty] | 4.7 | 8.969 | 1.854333 | 4.7 | 10.573 | 1.849333 | 4.7 | 12.57 | 1.849 | 4.7 | 22.081 | 1.847 | 4.7 | 20.821 | 1.847333 | 4.7 | 21.234 | 1.846667 | 4.7 | 19.017 | 1.846 | 4.7 | 3.573 | 1.845333 | 4.7 | 3.686 | 1.847 | 4.7 | 3.806 | 1.847 | [45 empty] | 4.7 | 10.271 | 1.849 | 4.7 | 6.002 | 1.849 | 4.7 | 6.145 | 1.848667 | 4.7 | 9.954 | 1.848 | 4.7 | 7.536 | 1.848667 | 4.7 | 4.094 | 1.848333 | 4.7 | 7.048 | 1.848667 | 4.7 | 6.016 | 1.846333 |  |  |  | 4.7 | 0.226 | 1.848667 |  |  |  | 4.7 | 0.103 | 1.847667 | 4.7 | -0.022 | 1.847667 |  |  |  | 4.7 | 10.563 | 1.847333 | 4.7 | 9.552 | 1.847667 | 4.7 | 9.591 | 1.848 | 4.7 | 13.437 | 1.848 | [9 empty] | 4.7 | 8.743 | 1.847333 | 4.7 | 5.654 | 1.848 | 4.7 | 10.046 | 1.847667 | 4.7 | 7.323 | 1.847667 | 4.7 | 9.671 | 1.848333 | 4.7 | 5.757 | 1.848333 | 4.7 | 7.183 | 1.848667 | 4.7 | 14.306 | 1.848333 | 4.7 | 7.752 | 1.847333 | 4.7 | 1.761 | 1.848 | 4.7 | 0.526 | 1.848 | 4.7 | 7.39 | 1.848333 | 4.7 | 1.15 | 1.848333 | 4.7 | 7.766 | 1.848333 | 4.7 | 14.398 | 1.848 | 4.7 | 14.116 | 1.848 | 4.7 | 10.509 | 1.847667 | 4.7 | 8.842 | 1.848333 | 4.7 | 12.23 | 1.847333 | 4.7 | 9.571 | 1.848667 | 4.7 | 16.074 | 1.847667 | 4.7 | 12.729 | 1.847667 | 4.7 | 10.076 | 1.848 |  |  |  | 4.7 | 24.08 | 1.848 |  |  |  | 4.7 | 9.286 | 1.847667 | 4.7 | 0.095 | 1.848 | 4.7 | 13.393 | 1.847667 | 4.7 | 14.711 | 1.847333 | 4.7 | 0.121 | 1.847 | 4.7 | 4.144 | 1.848
[9 empty] | 4.75 | 8.975 | 1.874 | 4.75 | 10.576 | 1.869 | 4.75 | 12.596 | 1.868667 | 4.75 | 22.075 | 1.866667 | 4.75 | 20.795 | 1.867 | 4.75 | 21.225 | 1.866 | 4.75 | 19.004 | 1.866 | 4.75 | 3.575 | 1.865 | 4.75 | 3.69 | 1.866667 | 4.75 | 3.8 | 1.866667 | [45 empty] | 4.75 | 10.273 | 1.868667 | 4.75 | 5.964 | 1.868667 | 4.75 | 6.325 | 1.868333 | 4.75 | 9.969 | 1.867667 | 4.75 | 7.569 | 1.868333 | 4.75 | 4.092 | 1.868 | 4.75 | 7.061 | 1.868333 | 4.75 | 6.002 | 1.866 |  |  |  | 4.75 | 0.225 | 1.868333 |  |  |  | 4.75 | 0.102 | 1.867333 | 4.75 | -0.014 | 1.867333 |  |  |  | 4.75 | 10.568 | 1.867 | 4.75 | 9.553 | 1.867333 | 4.75 | 9.6 | 1.867667 | 4.75 | 13.373 | 1.867667 | [9 empty] | 4.75 | 8.593 | 1.867 | 4.75 | 5.598 | 1.867667 | 4.75 | 10.118 | 1.867333 | 4.75 | 7.534 | 1.867333 | 4.75 | 9.69 | 1.868 | 4.75 | 5.744 | 1.868 | 4.75 | 7.224 | 1.868333 | 4.75 | 14.377 | 1.868 | 4.75 | 7.981 | 1.867 | 4.75 | 1.947 | 1.867667 | 4.75 | 0.66 | 1.867667 | 4.75 | 7.402 | 1.867667 | 4.75 | 1.317 | 1.868 | 4.75 | 7.775 | 1.868 | 4.75 | 14.394 | 1.867667 | 4.75 | 14.024 | 1.867667 | 4.75 | 10.358 | 1.867333 | 4.75 | 9.309 | 1.868 | 4.75 | 12.55 | 1.867 | 4.75 | 9.865 | 1.868 | 4.75 | 15.935 | 1.867333 | 4.75 | 12.649 | 1.867333 | 4.75 | 9.86 | 1.867667 |  |  |  | 4.75 | 24.15 | 1.867667 |  |  |  | 4.75 | 9.299 | 1.867333 | 4.75 | 0.099 | 1.867667 | 4.75 | 13.417 | 1.867333 | 4.75 | 14.733 | 1.867 | 4.75 | 0.115 | 1.866667 | 4.75 | 4.462 | 1.867667
[9 empty] | 4.8 | 8.974 | 1.893667 | 4.8 | 10.582 | 1.888667 | 4.8 | 12.596 | 1.888333 | 4.8 | 22.053 | 1.886333 | 4.8 | 20.76 | 1.886667 | 4.8 | 21.186 | 1.885667 | 4.8 | 18.99 | 1.885333 | 4.8 | 3.574 | 1.884667 | 4.8 | 3.697 | 1.886333 | 4.8 | 3.799 | 1.886333 | [45 empty] | 4.8 | 10.272 | 1.888333 | 4.8 | 5.93 | 1.888333 | 4.8 | 6.511 | 1.888 | 4.8 | 9.973 | 1.887333 | 4.8 | 7.595 | 1.888 | 4.8 | 4.091 | 1.887667 | 4.8 | 7.066 | 1.888 | 4.8 | 5.981 | 1.885333 |  |  |  | 4.8 | 0.225 | 1.888 |  |  |  | 4.8 | 0.097 | 1.887 | 4.8 | -0.026 | 1.887 |  |  |  | 4.8 | 10.578 | 1.886667 | 4.8 | 9.56 | 1.887 | 4.8 | 9.606 | 1.887333 | 4.8 | 13.311 | 1.887333 | [9 empty] | 4.8 | 8.437 | 1.886667 | 4.8 | 5.545 | 1.887333 | 4.8 | 10.177 | 1.887 | 4.8 | 7.734 | 1.887 | 4.8 | 9.714 | 1.887667 | 4.8 | 5.725 | 1.887667 | 4.8 | 7.263 | 1.888 | 4.8 | 14.423 | 1.887667 | 4.8 | 8.191 | 1.886667 | 4.8 | 2.167 | 1.887333 | 4.8 | 0.853 | 1.887333 | 4.8 | 7.414 | 1.887333 | 4.8 | 1.479 | 1.887667 | 4.8 | 7.786 | 1.887667 | 4.8 | 14.385 | 1.887333 | 4.8 | 13.915 | 1.887333 | 4.8 | 10.196 | 1.887 | 4.8 | 9.79 | 1.887667 | 4.8 | 12.839 | 1.886667 | 4.8 | 10.164 | 1.887667 | 4.8 | 15.639 | 1.887 | 4.8 | 12.581 | 1.887 | 4.8 | 9.689 | 1.887333 |  |  |  | 4.8 | 24.22 | 1.887 |  |  |  | 4.8 | 9.309 | 1.887 | 4.8 | 0.104 | 1.887 | 4.8 | 13.424 | 1.887 | 4.8 | 14.748 | 1.886667 | 4.8 | 0.127 | 1.886333 | 4.8 | 4.779 | 1.887333
[9 empty] | 4.85 | 8.959 | 1.913333 | 4.85 | 10.576 | 1.908333 | 4.85 | 12.611 | 1.908 | 4.85 | 22.033 | 1.906 | 4.85 | 20.713 | 1.906333 | 4.85 | 21.148 | 1.905333 | 4.85 | 18.963 | 1.905333 | 4.85 | 3.564 | 1.904 | 4.85 | 3.703 | 1.906 | 4.85 | 3.797 | 1.906 | [45 empty] | 4.85 | 10.277 | 1.908 | 4.85 | 5.882 | 1.908 | 4.85 | 6.683 | 1.907667 | 4.85 | 9.989 | 1.907 | 4.85 | 7.613 | 1.907667 | 4.85 | 4.082 | 1.907333 | 4.85 | 7.07 | 1.907667 | 4.85 | 5.97 | 1.905 |  |  |  | 4.85 | 0.229 | 1.907667 |  |  |  | 4.85 | 0.092 | 1.906667 | 4.85 | -0.021 | 1.906667 |  |  |  | 4.85 | 10.58 | 1.906333 | 4.85 | 9.558 | 1.906667 | 4.85 | 9.603 | 1.907 | 4.85 | 13.244 | 1.907 | [9 empty] | 4.85 | 8.28 | 1.906333 | 4.85 | 5.496 | 1.907 | 4.85 | 10.227 | 1.906667 | 4.85 | 7.909 | 1.906667 | 4.85 | 9.744 | 1.907333 | 4.85 | 5.706 | 1.907333 | 4.85 | 7.302 | 1.907667 | 4.85 | 14.459 | 1.907333 | 4.85 | 8.39 | 1.906333 | 4.85 | 2.397 | 1.907 | 4.85 | 1.09 | 1.907 | 4.85 | 7.418 | 1.907 | 4.85 | 1.649 | 1.907667 | 4.85 | 7.783 | 1.907333 | 4.85 | 14.374 | 1.907 | 4.85 | 13.812 | 1.907 | 4.85 | 10.025 | 1.906667 | 4.85 | 10.265 | 1.907333 | 4.85 | 13.125 | 1.906333 | 4.85 | 10.438 | 1.907333 | 4.85 | 15.039 | 1.906667 | 4.85 | 12.515 | 1.906667 | 4.85 | 9.521 | 1.907 |  |  |  | 4.85 | 24.28 | 1.907 |  |  |  | 4.85 | 9.303 | 1.906667 | 4.85 | 0.111 | 1.906667 | 4.85 | 13.43 | 1.906667 | 4.85 | 14.758 | 1.906333 | 4.85 | 0.13 | 1.905667 | 4.85 | 5.109 | 1.907
[9 empty] | 4.9 | 8.964 | 1.933333 | 4.9 | 10.573 | 1.928 | 4.9 | 12.611 | 1.927667 | 4.9 | 22.009 | 1.925667 | 4.9 | 20.68 | 1.926 | 4.9 | 21.122 | 1.925 | 4.9 | 18.937 | 1.924667 | 4.9 | 3.574 | 1.924 | 4.9 | 3.706 | 1.925667 | 4.9 | 3.8 | 1.925667 | [45 empty] | 4.9 | 10.277 | 1.927667 | 4.9 | 5.837 | 1.927667 | 4.9 | 6.859 | 1.927333 | 4.9 | 10.001 | 1.926667 | 4.9 | 7.646 | 1.927333 | 4.9 | 4.065 | 1.927 | 4.9 | 7.074 | 1.927333 | 4.9 | 5.964 | 1.924667 |  |  |  | 4.9 | 0.226 | 1.927333 |  |  |  | 4.9 | 0.103 | 1.926333 | 4.9 | -0.023 | 1.926333 |  |  |  | 4.9 | 10.568 | 1.926 | 4.9 | 9.554 | 1.926333 | 4.9 | 9.587 | 1.926667 | 4.9 | 13.167 | 1.927 | [9 empty] | 4.9 | 8.116 | 1.926 | 4.9 | 5.43 | 1.926667 | 4.9 | 10.286 | 1.926333 | 4.9 | 8.072 | 1.926333 | 4.9 | 9.757 | 1.927 | 4.9 | 5.69 | 1.927 | 4.9 | 7.332 | 1.927333 | 4.9 | 14.499 | 1.927 | 4.9 | 8.575 | 1.926 | 4.9 | 2.642 | 1.926667 | 4.9 | 1.348 | 1.926667 | 4.9 | 7.416 | 1.926667 | 4.9 | 1.821 | 1.927333 | 4.9 | 7.778 | 1.927 | 4.9 | 14.361 | 1.926667 | 4.9 | 13.69 | 1.926667 | 4.9 | 9.831 | 1.926333 | 4.9 | 10.778 | 1.927 | 4.9 | 13.38 | 1.926 | 4.9 | 10.7 | 1.927 | 4.9 | 14.293 | 1.926333 | 4.9 | 12.441 | 1.926333 | 4.9 | 9.361 | 1.926667 |  |  |  | 4.9 | 24.33 | 1.926333 |  |  |  | 4.9 | 9.307 | 1.926 | 4.9 | 0.103 | 1.926333 | 4.9 | 13.43 | 1.926333 | 4.9 | 14.768 | 1.926 | 4.9 | 0.138 | 1.925333 | 4.9 | 5.427 | 1.926666
[9 empty] | 4.95 | 8.956 | 1.953 | 4.95 | 10.56 | 1.947667 | 4.95 | 12.638 | 1.947333 | 4.95 | 21.982 | 1.945 | 4.95 | 20.663 | 1.945667 | 4.95 | 21.101 | 1.944667 | 4.95 | 18.928 | 1.944333 | 4.95 | 3.59 | 1.943333 | 4.95 | 3.705 | 1.945333 | 4.95 | 3.797 | 1.945333 | [45 empty] | 4.95 | 10.272 | 1.947333 | 4.95 | 5.786 | 1.947 | 4.95 | 7.014 | 1.947 | 4.95 | 10.01 | 1.946333 | 4.95 | 7.658 | 1.947 | 4.95 | 4.05 | 1.946667 | 4.95 | 7.076 | 1.947 | 4.95 | 5.957 | 1.944333 |  |  |  | 4.95 | 0.224 | 1.947 |  |  |  | 4.95 | 0.1 | 1.946 | 4.95 | -0.018 | 1.946 |  |  |  | 4.95 | 10.568 | 1.945667 | 4.95 | 9.536 | 1.946 | 4.95 | 9.583 | 1.946333 | 4.95 | 13.095 | 1.946333 | [9 empty] | 4.95 | 7.949 | 1.945667 | 4.95 | 5.369 | 1.946333 | 4.95 | 10.332 | 1.946 | 4.95 | 8.23 | 1.946 | 4.95 | 9.777 | 1.946667 | 4.95 | 5.677 | 1.946667 | 4.95 | 7.36 | 1.947 | 4.95 | 14.531 | 1.946667 | 4.95 | 8.765 | 1.945667 | 4.95 | 2.893 | 1.946333 | 4.95 | 1.633 | 1.946333 | 4.95 | 7.424 | 1.946333 | 4.95 | 2.026 | 1.946667 | 4.95 | 7.788 | 1.946667 | 4.95 | 14.335 | 1.946333 | 4.95 | 13.563 | 1.946333 | 4.95 | 9.673 | 1.946 | 4.95 | 11.273 | 1.946667 | 4.95 | 13.634 | 1.945667 | 4.95 | 10.943 | 1.946667 | 4.95 | 13.655 | 1.946 | 4.95 | 12.361 | 1.946 | 4.95 | 9.184 | 1.946333 |  |  |  | 4.95 | 24.37 | 1.946 |  |  |  | 4.95 | 9.31 | 1.945667 | 4.95 | 0.112 | 1.946 | 4.95 | 13.427 | 1.946 | 4.95 | 14.786 | 1.945667 | 4.95 | 0.133 | 1.945 | 4.95 | 5.761 | 1.946333
[9 empty] | 5 | 8.951 | 1.972667 | 5 | 10.557 | 1.967333 | 5 | 12.671 | 1.967 | 5 | 21.97 | 1.964667 | 5 | 20.662 | 1.965333 | 5 | 21.096 | 1.964333 | 5 | 18.935 | 1.964 | 5 | 3.597 | 1.963333 | 5 | 3.716 | 1.965 | 5 | 3.804 | 1.965 | [45 empty] | 5 | 10.266 | 1.967 | 5 | 5.746 | 1.966667 | 5 | 7.185 | 1.966667 | 5 | 10.004 | 1.966 | 5 | 7.68 | 1.966667 | 5 | 4.041 | 1.966333 | 5 | 7.075 | 1.966667 | 5 | 5.942 | 1.964 |  |  |  | 5 | 0.224 | 1.966667 |  |  |  | 5 | 0.096 | 1.965667 | 5 | -0.023 | 1.965667 |  |  |  | 5 | 10.561 | 1.965333 | 5 | 9.529 | 1.965667 | 5 | 9.571 | 1.966 | 5 | 13.027 | 1.966333 | [9 empty] | 5 | 7.806 | 1.965333 | 5 | 5.32 | 1.966 | 5 | 10.381 | 1.965667 | 5 | 8.375 | 1.965667 | 5 | 9.792 | 1.966333 | 5 | 5.656 | 1.966333 | 5 | 7.406 | 1.966667 | 5 | 14.563 | 1.966333 | 5 | 8.932 | 1.965333 | 5 | 3.161 | 1.966 | 5 | 1.943 | 1.966 | 5 | 7.427 | 1.966 | 5 | 2.23 | 1.966333 | 5 | 7.781 | 1.966333 | 5 | 14.311 | 1.966 | 5 | 13.428 | 1.966 | 5 | 9.513 | 1.965667 | 5 | 11.787 | 1.966333 | 5 | 13.87 | 1.965333 | 5 | 11.187 | 1.966333 | 5 | 13.14 | 1.965667 | 5 | 12.295 | 1.965667 | 5 | 9.034 | 1.966 |  |  |  | 5 | 24.38 | 1.965667 |  |  |  | 5 | 9.311 | 1.965333 | 5 | 0.115 | 1.965667 | 5 | 13.418 | 1.965667 | 5 | 14.798 | 1.965333 | 5 | 0.138 | 1.964667 | 5 | 6.081 | 1.966
[9 empty] | 5.05 | 8.958 | 1.992333 | 5.05 | 10.546 | 1.987333 | 5.05 | 12.696 | 1.986667 | 5.05 | 21.994 | 1.984333 | 5.05 | 20.663 | 1.985 | 5.05 | 21.097 | 1.984 | 5.05 | 18.952 | 1.983667 | 5.05 | 3.606 | 1.982667 | 5.05 | 3.73 | 1.984667 | 5.05 | 3.819 | 1.984667 | [45 empty] | 5.05 | 10.259 | 1.986667 | 5.05 | 5.694 | 1.986333 | 5.05 | 7.346 | 1.986333 | 5.05 | 10.016 | 1.985667 | 5.05 | 7.69 | 1.986333 | 5.05 | 4.026 | 1.986 | 5.05 | 7.064 | 1.986333 | 5.05 | 5.925 | 1.983667 |  |  |  | 5.05 | 0.228 | 1.986333 |  |  |  | 5.05 | 0.09 | 1.985333 | 5.05 | -0.021 | 1.985333 |  |  |  | 5.05 | 10.549 | 1.985 | 5.05 | 9.523 | 1.985333 | 5.05 | 9.559 | 1.985667 | 5.05 | 12.953 | 1.985667 | [9 empty] | 5.05 | 7.664 | 1.985 | 5.05 | 5.26 | 1.985667 | 5.05 | 10.42 | 1.985333 | 5.05 | 8.513 | 1.985333 | 5.05 | 9.799 | 1.986 | 5.05 | 5.633 | 1.986 | 5.05 | 7.468 | 1.986333 | 5.05 | 14.583 | 1.986 | 5.05 | 9.103 | 1.985 | 5.05 | 3.422 | 1.985667 | 5.05 | 2.246 | 1.985667 | 5.05 | 7.434 | 1.985667 | 5.05 | 2.459 | 1.986333 | 5.05 | 7.776 | 1.986 | 5.05 | 14.291 | 1.985667 | 5.05 | 13.296 | 1.985667 | 5.05 | 9.346 | 1.985333 | 5.05 | 12.299 | 1.986 | 5.05 | 14.12 | 1.985 | 5.05 | 11.417 | 1.986 | 5.05 | 12.744 | 1.985333 | 5.05 | 12.222 | 1.985333 | 5.05 | 8.877 | 1.985667 |  |  |  | 5.05 | 24.41 | 1.985333 |  |  |  | 5.05 | 9.308 | 1.985 | 5.05 | 0.119 | 1.985333 | 5.05 | 13.405 | 1.985333 | 5.05 | 14.814 | 1.985 | 5.05 | 0.144 | 1.984333 | 5.05 | 6.404 | 1.985667
[9 empty] | 5.1 | 8.98 | 2.012 | 5.1 | 10.571 | 2.006667 | 5.1 | 12.723 | 2.006333 | 5.1 | 22.008 | 2.004 | 5.1 | 20.67 | 2.004333 | 5.1 | 21.115 | 2.003667 | 5.1 | 18.967 | 2.003333 | 5.1 | 3.614 | 2.002667 | 5.1 | 3.74 | 2.004333 | 5.1 | 3.821 | 2.004333 | [45 empty] | 5.1 | 10.253 | 2.006333 | 5.1 | 5.652 | 2.006 | 5.1 | 7.507 | 2.006 | 5.1 | 10.016 | 2.005333 | 5.1 | 7.712 | 2.006 | 5.1 | 4.009 | 2.005667 | 5.1 | 7.066 | 2.006 | 5.1 | 5.887 | 2.003333 |  |  |  | 5.1 | 0.228 | 2.006 |  |  |  | 5.1 | 0.094 | 2.005 | 5.1 | -0.021 | 2.005 |  |  |  | 5.1 | 10.541 | 2.004667 | 5.1 | 9.516 | 2.005 | 5.1 | 9.556 | 2.005333 | 5.1 | 12.877 | 2.005333 | [9 empty] | 5.1 | 7.53 | 2.004667 | 5.1 | 5.203 | 2.005333 | 5.1 | 10.45 | 2.005 | 5.1 | 8.647 | 2.005 | 5.1 | 9.805 | 2.005667 | 5.1 | 5.603 | 2.005667 | 5.1 | 7.527 | 2.006 | 5.1 | 14.613 | 2.005667 | 5.1 | 9.257 | 2.004667 | 5.1 | 3.682 | 2.005333 | 5.1 | 2.534 | 2.005333 | 5.1 | 7.436 | 2.005333 | 5.1 | 2.676 | 2.006 | 5.1 | 7.774 | 2.005667 | 5.1 | 14.27 | 2.005333 | 5.1 | 13.169 | 2.005 | 5.1 | 9.174 | 2.005 | 5.1 | 12.83 | 2.005667 | 5.1 | 14.345 | 2.004667 | 5.1 | 11.64 | 2.005333 | 5.1 | 12.39 | 2.005 | 5.1 | 12.167 | 2.005 | 5.1 | 8.742 | 2.005333 |  |  |  | 5.1 | 24.43 | 2.005 |  |  |  | 5.1 | 9.316 | 2.005 | 5.1 | 0.115 | 2.005 | 5.1 | 13.399 | 2.005 | 5.1 | 14.829 | 2.004667 | 5.1 | 0.145 | 2.004 | 5.1 | 6.708 | 2.005333
[9 empty] | 5.15 | 8.991 | 2.032 | 5.15 | 10.575 | 2.026667 | 5.15 | 12.753 | 2.026333 | 5.15 | 22.017 | 2.023667 | 5.15 | 20.654 | 2.024 | 5.15 | 21.111 | 2.023334 | 5.15 | 18.954 | 2.023 | 5.15 | 3.622 | 2.022 | 5.15 | 3.74 | 2.023667 | 5.15 | 3.819 | 2.024 | [45 empty] | 5.15 | 10.251 | 2.026 | 5.15 | 5.602 | 2.025667 | 5.15 | 7.645 | 2.025667 | 5.15 | 10.012 | 2.025 | 5.15 | 7.721 | 2.025667 | 5.15 | 3.999 | 2.025333 | 5.15 | 7.069 | 2.025667 | 5.15 | 5.873 | 2.023333 |  |  |  | 5.15 | 0.222 | 2.025667 |  |  |  | 5.15 | 0.1 | 2.024667 | 5.15 | -0.019 | 2.024667 |  |  |  | 5.15 | 10.543 | 2.024333 | 5.15 | 9.505 | 2.024667 | 5.15 | 9.557 | 2.025 | 5.15 | 12.789 | 2.025 | [9 empty] | 5.15 | 7.413 | 2.024333 | 5.15 | 5.14 | 2.025 | 5.15 | 10.488 | 2.024667 | 5.15 | 8.798 | 2.024667 | 5.15 | 9.811 | 2.025333 | 5.15 | 5.584 | 2.025333 | 5.15 | 7.578 | 2.025667 | 5.15 | 14.633 | 2.025333 | 5.15 | 9.401 | 2.024333 | 5.15 | 3.922 | 2.025 | 5.15 | 2.819 | 2.025 | 5.15 | 7.451 | 2.025 | 5.15 | 2.908 | 2.025667 | 5.15 | 7.783 | 2.025333 | 5.15 | 14.246 | 2.025 | 5.15 | 13.04 | 2.024667 | 5.15 | 8.988 | 2.024667 | 5.15 | 13.354 | 2.025333 | 5.15 | 14.561 | 2.024333 | 5.15 | 11.873 | 2.025 | 5.15 | 12.078 | 2.024667 | 5.15 | 12.074 | 2.024667 | 5.15 | 8.611 | 2.025 |  |  |  | 5.15 | 24.47 | 2.024667 |  |  |  | 5.15 | 9.314 | 2.024333 | 5.15 | 0.121 | 2.024667 | 5.15 | 13.399 | 2.024667 | 5.15 | 14.823 | 2.024333 | 5.15 | 0.146 | 2.023667 | 5.15 | 7.021 | 2.025
[9 empty] | 5.2 | 8.99 | 2.051667 | 5.2 | 10.591 | 2.046333 | 5.2 | 12.767 | 2.046 | 5.2 | 22.009 | 2.043333 | 5.2 | 20.621 | 2.043667 | 5.2 | 21.085 | 2.043 | 5.2 | 18.943 | 2.042667 | 5.2 | 3.616 | 2.041667 | 5.2 | 3.746 | 2.043667 | 5.2 | 3.81 | 2.043667 | [45 empty] | 5.2 | 10.239 | 2.045667 | 5.2 | 5.557 | 2.045333 | 5.2 | 7.812 | 2.045333 | 5.2 | 10.008 | 2.044667 | 5.2 | 7.738 | 2.045333 | 5.2 | 3.987 | 2.045 | 5.2 | 7.069 | 2.045333 | 5.2 | 5.851 | 2.042667 |  |  |  | 5.2 | 0.221 | 2.045333 |  |  |  | 5.2 | 0.097 | 2.044333 | 5.2 | -0.026 | 2.044333 |  |  |  | 5.2 | 10.544 | 2.044 | 5.2 | 9.507 | 2.044333 | 5.2 | 9.557 | 2.044667 | 5.2 | 12.706 | 2.045 | [9 empty] | 5.2 | 7.294 | 2.044 | 5.2 | 5.083 | 2.044667 | 5.2 | 10.524 | 2.044333 | 5.2 | 8.922 | 2.044333 | 5.2 | 9.826 | 2.045 | 5.2 | 5.554 | 2.045 | 5.2 | 7.613 | 2.045333 | 5.2 | 14.647 | 2.045 | 5.2 | 9.532 | 2.044 | 5.2 | 4.188 | 2.044667 | 5.2 | 3.107 | 2.044667 | 5.2 | 7.469 | 2.044667 | 5.2 | 3.128 | 2.045 | 5.2 | 7.785 | 2.045 | 5.2 | 14.225 | 2.044667 | 5.2 | 12.892 | 2.044333 | 5.2 | 8.812 | 2.044333 | 5.2 | 13.862 | 2.045 | 5.2 | 14.749 | 2.044 | 5.2 | 12.095 | 2.044667 | 5.2 | 11.773 | 2.044333 | 5.2 | 12.004 | 2.044333 | 5.2 | 8.491 | 2.044667 |  |  |  | 5.2 | 24.5 | 2.044333 |  |  |  | 5.2 | 9.312 | 2.044 | 5.2 | 0.126 | 2.044333 | 5.2 | 13.387 | 2.044333 | 5.2 | 14.827 | 2.044 | 5.2 | 0.154 | 2.043333 | 5.2 | 7.304 | 2.044667
[9 empty] | 5.25 | 8.99 | 2.071333 | 5.25 | 10.585 | 2.066 | 5.25 | 12.774 | 2.065667 | 5.25 | 21.999 | 2.063 | 5.25 | 20.576 | 2.063334 | 5.25 | 21.053 | 2.062667 | 5.25 | 18.925 | 2.062333 | 5.25 | 3.607 | 2.061333 | 5.25 | 3.753 | 2.063333 | 5.25 | 3.819 | 2.063333 | [45 empty] | 5.25 | 10.237 | 2.065333 | 5.25 | 5.502 | 2.065 | 5.25 | 7.952 | 2.065 | 5.25 | 10.014 | 2.064333 | 5.25 | 7.746 | 2.065 | 5.25 | 3.983 | 2.064667 | 5.25 | 7.067 | 2.065 | 5.25 | 5.838 | 2.062667 |  |  |  | 5.25 | 0.228 | 2.065 |  |  |  | 5.25 | 0.097 | 2.064 | 5.25 | -0.02 | 2.063667 |  |  |  | 5.25 | 10.541 | 2.063667 | 5.25 | 9.499 | 2.064 | 5.25 | 9.549 | 2.064333 | 5.25 | 12.627 | 2.064333 | [9 empty] | 5.25 | 7.168 | 2.063667 | 5.25 | 5.025 | 2.064 | 5.25 | 10.555 | 2.064 | 5.25 | 9.052 | 2.064 | 5.25 | 9.835 | 2.064667 | 5.25 | 5.53 | 2.064667 | 5.25 | 7.634 | 2.065 | 5.25 | 14.646 | 2.064667 | 5.25 | 9.656 | 2.063667 | 5.25 | 4.443 | 2.064333 | 5.25 | 3.378 | 2.064333 | 5.25 | 7.471 | 2.064333 | 5.25 | 3.359 | 2.064667 | 5.25 | 7.781 | 2.064667 | 5.25 | 14.192 | 2.064333 | 5.25 | 12.743 | 2.064 | 5.25 | 8.659 | 2.064 | 5.25 | 14.378 | 2.064667 | 5.25 | 14.903 | 2.063667 | 5.25 | 12.324 | 2.064333 | 5.25 | 11.493 | 2.064 | 5.25 | 11.936 | 2.064 | 5.25 | 8.386 | 2.064333 |  |  |  | 5.25 | 24.56 | 2.064 |  |  |  | 5.25 | 9.301 | 2.063667 | 5.25 | 0.129 | 2.064 | 5.25 | 13.366 | 2.064 | 5.25 | 14.833 | 2.063667 | 5.25 | 0.156 | 2.063 | 5.25 | 7.592 | 2.064333
[9 empty] | 5.3 | 8.991 | 2.091 | 5.3 | 10.589 | 2.085667 | 5.3 | 12.763 | 2.085333 | 5.3 | 21.968 | 2.082667 | 5.3 | 20.537 | 2.083 | 5.3 | 21.031 | 2.082334 | 5.3 | 18.894 | 2.082 | 5.3 | 3.611 | 2.081 | 5.3 | 3.754 | 2.082667 | 5.3 | 3.813 | 2.083 | [45 empty] | 5.3 | 10.229 | 2.085 | 5.3 | 5.456 | 2.084666 | 5.3 | 8.093 | 2.084667 | 5.3 | 10.026 | 2.084 | 5.3 | 7.75 | 2.084667 | 5.3 | 3.96 | 2.084333 | 5.3 | 7.071 | 2.084667 | 5.3 | 5.813 | 2.082333 |  |  |  | 5.3 | 0.227 | 2.084667 |  |  |  | 5.3 | 0.101 | 2.083667 | 5.3 | -0.019 | 2.083333 |  |  |  | 5.3 | 10.529 | 2.083333 | 5.3 | 9.486 | 2.083333 | 5.3 | 9.535 | 2.084 | 5.3 | 12.553 | 2.084 | [9 empty] | 5.3 | 7.056 | 2.083333 | 5.3 | 4.961 | 2.084 | 5.3 | 10.575 | 2.083667 | 5.3 | 9.162 | 2.083667 | 5.3 | 9.853 | 2.084333 | 5.3 | 5.494 | 2.084333 | 5.3 | 7.638 | 2.084667 | 5.3 | 14.662 | 2.084333 | 5.3 | 9.778 | 2.083333 | 5.3 | 4.689 | 2.084 | 5.3 | 3.631 | 2.084 | 5.3 | 7.462 | 2.084 | 5.3 | 3.587 | 2.084667 | 5.3 | 7.774 | 2.084333 | 5.3 | 14.17 | 2.084 | 5.3 | 12.586 | 2.083667 | 5.3 | 8.51 | 2.083667 | 5.3 | 14.899 | 2.084333 | 5.3 | 15.042 | 2.083333 | 5.3 | 12.529 | 2.084 | 5.3 | 11.238 | 2.083667 | 5.3 | 11.86 | 2.083667 | 5.3 | 8.305 | 2.084 |  |  |  | 5.3 | 24.59 | 2.083667 |  |  |  | 5.3 | 9.305 | 2.083333 | 5.3 | 0.126 | 2.083667 | 5.3 | 13.359 | 2.083667 | 5.3 | 14.828 | 2.083333 | 5.3 | 0.161 | 2.082667 | 5.3 | 7.874 | 2.084
[9 empty] | 5.35 | 8.976 | 2.110667 | 5.35 | 10.58 | 2.105333 | 5.35 | 12.766 | 2.105 | 5.35 | 21.935 | 2.102333 | 5.35 | 20.491 | 2.102667 | 5.35 | 20.994 | 2.101667 | 5.35 | 18.864 | 2.101667 | 5.35 | 3.617 | 2.100667 | 5.35 | 3.746 | 2.102333 | 5.35 | 3.809 | 2.102667 | [45 empty] | 5.35 | 10.222 | 2.104667 | 5.35 | 5.412 | 2.104333 | 5.35 | 8.209 | 2.104333 | 5.35 | 10.037 | 2.103667 | 5.35 | 7.765 | 2.104333 | 5.35 | 3.957 | 2.104 | 5.35 | 7.068 | 2.104333 | 5.35 | 5.807 | 2.102 |  |  |  | 5.35 | 0.222 | 2.104333 |  |  |  | 5.35 | 0.097 | 2.103333 | 5.35 | -0.019 | 2.103 |  |  |  | 5.35 | 10.529 | 2.103 | 5.35 | 9.478 | 2.103 | 5.35 | 9.528 | 2.103667 | 5.35 | 12.467 | 2.103667 | [9 empty] | 5.35 | 6.937 | 2.103 | 5.35 | 4.881 | 2.103667 | 5.35 | 10.62 | 2.103333 | 5.35 | 9.267 | 2.103333 | 5.35 | 9.866 | 2.104 | 5.35 | 5.472 | 2.104 | 5.35 | 7.642 | 2.104333 | 5.35 | 14.671 | 2.104 | 5.35 | 9.909 | 2.102667 | 5.35 | 4.92 | 2.103667 | 5.35 | 3.876 | 2.103667 | 5.35 | 7.464 | 2.103667 | 5.35 | 3.832 | 2.104 | 5.35 | 7.776 | 2.104 | 5.35 | 14.144 | 2.103667 | 5.35 | 12.417 | 2.103333 | 5.35 | 8.38 | 2.103333 | 5.35 | 15.4 | 2.104 | 5.35 | 15.187 | 2.103 | 5.35 | 12.72 | 2.103667 | 5.35 | 11.016 | 2.103333 | 5.35 | 11.784 | 2.103333 | 5.35 | 8.208 | 2.103667 |  |  |  | 5.35 | 15.34 | 2.103333 |  |  |  | 5.35 | 9.308 | 2.103 | 5.35 | 0.133 | 2.103333 | 5.35 | 13.353 | 2.103333 | 5.35 | 14.832 | 2.103 | 5.35 | 0.163 | 2.102333 | 5.35 | 8.163 | 2.103667
[9 empty] | 5.4 | 8.967 | 2.130333 | 5.4 | 10.569 | 2.125 | 5.4 | 12.772 | 2.124667 | 5.4 | 21.906 | 2.122 | 5.4 | 20.459 | 2.122334 | 5.4 | 20.945 | 2.121333 | 5.4 | 18.837 | 2.121333 | 5.4 | 3.615 | 2.120333 | 5.4 | 3.746 | 2.122 | 5.4 | 3.8 | 2.122 | [45 empty] | 5.4 | 10.214 | 2.124333 | 5.4 | 5.374 | 2.124 | 5.4 | 8.347 | 2.124 | 5.4 | 10.032 | 2.123333 | 5.4 | 7.772 | 2.124 | 5.4 | 3.947 | 2.123667 | 5.4 | 7.063 | 2.124 | 5.4 | 5.792 | 2.121667 |  |  |  | 5.4 | 0.225 | 2.124 |  |  |  | 5.4 | 0.097 | 2.123 | 5.4 | -0.029 | 2.122667 |  |  |  | 5.4 | 10.523 | 2.122667 | 5.4 | 9.47 | 2.122667 | 5.4 | 9.525 | 2.123333 | 5.4 | 12.402 | 2.123333 | [9 empty] | 5.4 | 6.838 | 2.122333 | 5.4 | 4.834 | 2.123333 | 5.4 | 10.657 | 2.123 | 5.4 | 9.352 | 2.122667 | 5.4 | 9.876 | 2.123667 | 5.4 | 5.455 | 2.123667 | 5.4 | 7.638 | 2.124 | 5.4 | 14.675 | 2.123667 | 5.4 | 10.024 | 2.122334 | 5.4 | 5.162 | 2.123333 | 5.4 | 4.126 | 2.123333 | 5.4 | 7.462 | 2.123333 | 5.4 | 4.065 | 2.124 | 5.4 | 7.773 | 2.123667 | 5.4 | 14.117 | 2.123333 | 5.4 | 12.216 | 2.123 | 5.4 | 8.249 | 2.123 | 5.4 | 15.898 | 2.123667 | 5.4 | 15.323 | 2.122667 | 5.4 | 12.9 | 2.123333 | 5.4 | 10.826 | 2.123 | 5.4 | 11.723 | 2.123 | 5.4 | 8.107 | 2.123333 | [9 empty] | 5.4 | 9.308 | 2.122667 | 5.4 | 0.139 | 2.123 | 5.4 | 13.338 | 2.123 | 5.4 | 14.859 | 2.122667 | 5.4 | 0.171 | 2.122 | 5.4 | 8.442 | 2.123333
[9 empty] | 5.45 | 8.95 | 2.150333 | 5.45 | 10.545 | 2.144667 | 5.45 | 12.785 | 2.144333 | 5.45 | 21.891 | 2.141667 | 5.45 | 20.427 | 2.142 | 5.45 | 20.923 | 2.141 | 5.45 | 18.833 | 2.141 | 5.45 | 3.614 | 2.14 | 5.45 | 3.749 | 2.141667 | 5.45 | 3.807 | 2.142 | [45 empty] | 5.45 | 10.204 | 2.144 | 5.45 | 5.326 | 2.143667 | 5.45 | 8.473 | 2.143667 | 5.45 | 10.047 | 2.143 | 5.45 | 7.78 | 2.143667 | 5.45 | 3.933 | 2.143333 | 5.45 | 7.06 | 2.143667 | 5.45 | 5.77 | 2.141333 |  |  |  | 5.45 | 0.228 | 2.143667 |  |  |  | 5.45 | 0.092 | 2.142667 | 5.45 | -0.021 | 2.142333 |  |  |  | 5.45 | 10.515 | 2.142333 | 5.45 | 9.47 | 2.142333 | 5.45 | 9.514 | 2.143 | 5.45 | 12.337 | 2.143 | [9 empty] | 5.45 | 6.743 | 2.142 | 5.45 | 4.778 | 2.143 | 5.45 | 10.666 | 2.142667 | 5.45 | 9.428 | 2.142334 | 5.45 | 9.877 | 2.143333 | 5.45 | 5.436 | 2.143333 | 5.45 | 7.64 | 2.143667 | 5.45 | 14.674 | 2.143333 | 5.45 | 10.138 | 2.142 | 5.45 | 5.376 | 2.143 | 5.45 | 4.368 | 2.143 | 5.45 | 7.461 | 2.143 | 5.45 | 4.295 | 2.143667 | 5.45 | 7.772 | 2.143333 | 5.45 | 14.103 | 2.143 | 5.45 | 11.975 | 2.142667 | 5.45 | 8.101 | 2.142667 | 5.45 | 16.366 | 2.143333 | 5.45 | 15.461 | 2.142333 | 5.45 | 13.067 | 2.143 | 5.45 | 10.646 | 2.142667 | 5.45 | 11.653 | 2.142667 | 5.45 | 8.004 | 2.143 | [9 empty] | 5.45 | 9.311 | 2.142333 | 5.45 | 0.141 | 2.142667 | 5.45 | 13.326 | 2.142333 | 5.45 | 14.875 | 2.142 | 5.45 | 0.174 | 2.141667 | 5.45 | 8.713 | 2.143
[9 empty] | 5.5 | 8.96 | 2.17 | 5.5 | 10.547 | 2.164333 | 5.5 | 12.793 | 2.164 | 5.5 | 21.878 | 2.161333 | 5.5 | 20.422 | 2.161667 | 5.5 | 20.917 | 2.160667 | 5.5 | 18.826 | 2.160667 | 5.5 | 3.625 | 2.159667 | 5.5 | 3.754 | 2.161333 | 5.5 | 3.813 | 2.161333 | [45 empty] | 5.5 | 10.199 | 2.163667 | 5.5 | 5.298 | 2.163333 | 5.5 | 8.614 | 2.163333 | 5.5 | 10.038 | 2.162667 | 5.5 | 7.804 | 2.163333 | 5.5 | 3.916 | 2.163 | 5.5 | 7.056 | 2.163333 | 5.5 | 5.75 | 2.161 |  |  |  | 5.5 | 0.225 | 2.163333 |  |  |  | 5.5 | 0.098 | 2.162333 | 5.5 | -0.019 | 2.162 |  |  |  | 5.5 | 10.514 | 2.162 | 5.5 | 9.474 | 2.162 | 5.5 | 9.51 | 2.162667 | 5.5 | 12.264 | 2.162667 | [9 empty] | 5.5 | 6.659 | 2.161667 | 5.5 | 4.744 | 2.162667 | 5.5 | 10.67 | 2.162333 | 5.5 | 9.487 | 2.162 | 5.5 | 9.872 | 2.163 | 5.5 | 5.405 | 2.163 | 5.5 | 7.642 | 2.163333 | 5.5 | 14.685 | 2.163 | 5.5 | 10.242 | 2.161667 | 5.5 | 5.577 | 2.162667 | 5.5 | 4.607 | 2.162667 | 5.5 | 7.462 | 2.162667 | 5.5 | 4.52 | 2.163333 | 5.5 | 7.775 | 2.163 | 5.5 | 14.101 | 2.162667 | 5.5 | 11.723 | 2.162333 | 5.5 | 7.973 | 2.162333 | 5.5 | 16.798 | 2.163 | 5.5 | 15.58 | 2.162333 | 5.5 | 13.216 | 2.162333 | 5.5 | 10.497 | 2.162333 | 5.5 | 11.593 | 2.162333 | 5.5 | 7.906 | 2.162667 | [9 empty] | 5.5 | 9.327 | 2.162 | 5.5 | 0.14 | 2.162333 | 5.5 | 13.326 | 2.162 | 5.5 | 14.89 | 2.161667 | 5.5 | 0.179 | 2.161333 | 5.5 | 8.946 | 2.162667
[9 empty] | 5.55 | 8.959 | 2.189667 | 5.55 | 10.54 | 2.184 | 5.55 | 12.832 | 2.183667 | 5.55 | 21.872 | 2.181 | 5.55 | 20.418 | 2.181333 | 5.55 | 20.909 | 2.180333 | 5.55 | 18.824 | 2.18 | 5.55 | 3.639 | 2.179333 | 5.55 | 3.761 | 2.181 | 5.55 | 3.816 | 2.181 | [45 empty] | 5.55 | 10.208 | 2.183333 | 5.55 | 5.266 | 2.183 | 5.55 | 8.731 | 2.183333 | 5.55 | 10.034 | 2.182333 | 5.55 | 7.822 | 2.183 | 5.55 | 3.915 | 2.182667 | 5.55 | 7.069 | 2.183 | 5.55 | 5.744 | 2.180667 |  |  |  | 5.55 | 0.221 | 2.183 |  |  |  | 5.55 | 0.097 | 2.182 | 5.55 | -0.019 | 2.181667 |  |  |  | 5.55 | 10.53 | 2.181667 | 5.55 | 9.478 | 2.181667 | 5.55 | 9.532 | 2.182333 | 5.55 | 12.161 | 2.182667 | [9 empty] | 5.55 | 6.58 | 2.181333 | 5.55 | 4.681 | 2.182 | 5.55 | 10.687 | 2.182 | 5.55 | 9.579 | 2.181667 | 5.55 | 9.856 | 2.182667 | 5.55 | 5.385 | 2.182667 | 5.55 | 7.633 | 2.183 | 5.55 | 14.67 | 2.182667 | 5.55 | 10.319 | 2.181667 | 5.55 | 5.77 | 2.182333 | 5.55 | 4.838 | 2.182333 | 5.55 | 7.478 | 2.182333 | 5.55 | 4.74 | 2.183 | 5.55 | 7.788 | 2.182667 | 5.55 | 14.087 | 2.182333 | 5.55 | 11.427 | 2.182 | 5.55 | 7.855 | 2.182 | 5.55 | 17.183 | 2.182667 | 5.55 | 15.707 | 2.181667 | 5.55 | 13.374 | 2.182 | 5.55 | 10.343 | 2.182 | 5.55 | 11.53 | 2.181667 | 5.55 | 7.815 | 2.182333 | [9 empty] | 5.55 | 9.335 | 2.181667 | 5.55 | 0.15 | 2.182 | 5.55 | 13.329 | 2.181667 | 5.55 | 14.885 | 2.181667 | 5.55 | 0.184 | 2.181 | 5.55 | 9.181 | 2.182333
[9 empty] | 5.6 | 8.963 | 2.209333 | 5.6 | 10.541 | 2.203667 | 5.6 | 12.846 | 2.203333 | 5.6 | 21.883 | 2.200667 | 5.6 | 20.401 | 2.201 | 5.6 | 20.915 | 2.2 | 5.6 | 18.83 | 2.199667 | 5.6 | 3.634 | 2.199 | 5.6 | 3.769 | 2.200667 | 5.6 | 3.813 | 2.200667 | [45 empty] | 5.6 | 10.204 | 2.203 | 5.6 | 5.225 | 2.202667 | 5.6 | 8.869 | 2.202667 | 5.6 | 10.013 | 2.202 | 5.6 | 7.833 | 2.202667 | 5.6 | 3.916 | 2.202333 | 5.6 | 7.076 | 2.202667 | 5.6 | 5.732 | 2.200333 |  |  |  | 5.6 | 0.226 | 2.202333 |  |  |  | 5.6 | 0.096 | 2.201667 | 5.6 | -0.029 | 2.201333 |  |  |  | 5.6 | 10.534 | 2.201333 | 5.6 | 9.478 | 2.201333 | 5.6 | 9.54 | 2.202 | 5.6 | 12.059 | 2.202 | [9 empty] | 5.6 | 6.496 | 2.201 | 5.6 | 4.641 | 2.201667 | 5.6 | 10.707 | 2.201333 | 5.6 | 9.654 | 2.201334 | 5.6 | 9.857 | 2.202333 | 5.6 | 5.351 | 2.202333 | 5.6 | 7.624 | 2.202667 | 5.6 | 14.649 | 2.202333 | 5.6 | 10.379 | 2.201 | 5.6 | 5.971 | 2.202 | 5.6 | 5.085 | 2.202 | 5.6 | 7.483 | 2.202 | 5.6 | 4.941 | 2.202667 | 5.6 | 7.795 | 2.202333 | 5.6 | 14.063 | 2.202 | 5.6 | 11.109 | 2.201667 | 5.6 | 7.727 | 2.201667 | 5.6 | 17.569 | 2.202333 | 5.6 | 15.81 | 2.201333 | 5.6 | 13.533 | 2.201667 | 5.6 | 10.198 | 2.201667 | 5.6 | 11.493 | 2.201333 | 5.6 | 7.715 | 2.202 | [9 empty] | 5.6 | 9.343 | 2.201333 | 5.6 | 0.152 | 2.201667 | 5.6 | 13.327 | 2.201333 | 5.6 | 14.882 | 2.201 | 5.6 | 0.191 | 2.200667 | 5.6 | 9.392 | 2.202
[9 empty] | 5.65 | 8.962 | 2.229333 | 5.65 | 10.543 | 2.223667 | 5.65 | 12.846 | 2.223 | 5.65 | 21.884 | 2.220333 | 5.65 | 20.364 | 2.220667 | 5.65 | 20.891 | 2.219667 | 5.65 | 18.822 | 2.219333 | 5.65 | 3.625 | 2.218667 | 5.65 | 3.77 | 2.220333 | 5.65 | 3.812 | 2.220333 | [45 empty] | 5.65 | 10.21 | 2.222667 | 5.65 | 5.173 | 2.222333 | 5.65 | 8.972 | 2.222333 | 5.65 | 10.015 | 2.221667 | 5.65 | 7.831 | 2.222333 | 5.65 | 3.916 | 2.222 | 5.65 | 7.081 | 2.222 | 5.65 | 5.731 | 2.22 |  |  |  | 5.65 | 0.231 | 2.222 |  |  |  | 5.65 | 0.095 | 2.221333 | 5.65 | -0.016 | 2.221 |  |  |  | 5.65 | 10.55 | 2.220667 | 5.65 | 9.477 | 2.221 | 5.65 | 9.528 | 2.221667 | 5.65 | 11.971 | 2.222 | [9 empty] | 5.65 | 6.411 | 2.220667 | 5.65 | 4.576 | 2.221333 | 5.65 | 10.72 | 2.221333 | 5.65 | 9.726 | 2.221 | 5.65 | 9.85 | 2.222 | 5.65 | 5.312 | 2.222 | 5.65 | 7.615 | 2.222333 | 5.65 | 14.613 | 2.222 | 5.65 | 10.436 | 2.220667 | 5.65 | 6.162 | 2.221667 | 5.65 | 5.315 | 2.221667 | 5.65 | 7.499 | 2.221667 | 5.65 | 5.13 | 2.222333 | 5.65 | 7.797 | 2.222 | 5.65 | 14.028 | 2.221667 | 5.65 | 10.802 | 2.221334 | 5.65 | 7.601 | 2.221333 | 5.65 | 17.931 | 2.222 | 5.65 | 15.892 | 2.221 | 5.65 | 13.68 | 2.221333 | 5.65 | 10.05 | 2.221333 | 5.65 | 11.437 | 2.221 | 5.65 | 7.586 | 2.221667 | [9 empty] | 5.65 | 9.328 | 2.221 | 5.65 | 0.156 | 2.221333 | 5.65 | 13.305 | 2.221 | 5.65 | 14.866 | 2.221 | 5.65 | 0.197 | 2.220333 | 5.65 | 9.592 | 2.221667
[9 empty] | 5.7 | 8.97 | 2.249 | 5.7 | 10.548 | 2.243333 | 5.7 | 12.835 | 2.242667 | 5.7 | 21.867 | 2.239667 | 5.7 | 20.34 | 2.240333 | 5.7 | 20.859 | 2.239333 | 5.7 | 18.804 | 2.239 | 5.7 | 3.626 | 2.238 | 5.7 | 3.766 | 2.24 | 5.7 | 3.811 | 2.24 | [45 empty] | 5.7 | 10.213 | 2.242333 | 5.7 | 5.135 | 2.242 | 5.7 | 9.066 | 2.242 | 5.7 | 10.024 | 2.241333 | 5.7 | 7.841 | 2.242 | 5.7 | 3.896 | 2.241667 | 5.7 | 7.083 | 2.241667 | 5.7 | 5.725 | 2.239666 |  |  |  | 5.7 | 0.227 | 2.241667 |  |  |  | 5.7 | 0.101 | 2.241 | 5.7 | -0.019 | 2.240667 |  |  |  | 5.7 | 10.538 | 2.240667 | 5.7 | 9.466 | 2.240667 | 5.7 | 9.516 | 2.241333 | 5.7 | 11.873 | 2.241333 | [9 empty] | 5.7 | 6.312 | 2.240333 | 5.7 | 4.524 | 2.241 | 5.7 | 10.743 | 2.240667 | 5.7 | 9.786 | 2.240667 | 5.7 | 9.848 | 2.241667 | 5.7 | 5.266 | 2.241667 | 5.7 | 7.586 | 2.242 | 5.7 | 14.598 | 2.241667 | 5.7 | 10.494 | 2.240333 | 5.7 | 6.348 | 2.241333 | 5.7 | 5.535 | 2.241333 | 5.7 | 7.492 | 2.241333 | 5.7 | 5.312 | 2.242 | 5.7 | 7.786 | 2.241667 | 5.7 | 13.997 | 2.241333 | 5.7 | 10.532 | 2.241 | 5.7 | 7.48 | 2.241 | 5.7 | 18.3 | 2.241667 | 5.7 | 15.937 | 2.240667 | 5.7 | 13.815 | 2.241 | 5.7 | 9.894 | 2.241 | 5.7 | 11.36 | 2.240667 | 5.7 | 7.502 | 2.241333 | [9 empty] | 5.7 | 9.326 | 2.240667 | 5.7 | 0.158 | 2.241 | 5.7 | 13.279 | 2.240667 | 5.7 | 14.859 | 2.240333 | 5.7 | 0.207 | 2.24 | 5.7 | 9.776 | 2.241333
[9 empty] | 5.75 | 8.961 | 2.268667 | 5.75 | 10.544 | 2.263 | 5.75 | 12.839 | 2.262333 | 5.75 | 21.842 | 2.259333 | 5.75 | 20.299 | 2.26 | 5.75 | 20.822 | 2.259 | 5.75 | 18.786 | 2.258667 | 5.75 | 3.629 | 2.257667 | 5.75 | 3.757 | 2.259667 | 5.75 | 3.806 | 2.259667 | [45 empty] | 5.75 | 10.197 | 2.262 | 5.75 | 5.084 | 2.261667 | 5.75 | 9.153 | 2.261667 | 5.75 | 10.023 | 2.261 | 5.75 | 7.841 | 2.261667 | 5.75 | 3.887 | 2.261333 | 5.75 | 7.085 | 2.261667 | 5.75 | 5.718 | 2.259 |  |  |  | 5.75 | 0.228 | 2.261333 |  |  |  | 5.75 | 0.095 | 2.260667 | 5.75 | -0.019 | 2.260333 |  |  |  | 5.75 | 10.541 | 2.260333 | 5.75 | 9.445 | 2.260333 | 5.75 | 9.508 | 2.261 | 5.75 | 11.783 | 2.261 | [9 empty] | 5.75 | 6.188 | 2.26 | 5.75 | 4.454 | 2.260667 | 5.75 | 10.774 | 2.260333 | 5.75 | 9.849 | 2.260334 | 5.75 | 9.84 | 2.261333 | 5.75 | 5.235 | 2.261333 | 5.75 | 7.554 | 2.261667 | 5.75 | 14.576 | 2.261333 | 5.75 | 10.56 | 2.26 | 5.75 | 6.517 | 2.261 | 5.75 | 5.726 | 2.261 | 5.75 | 7.49 | 2.261 | 5.75 | 5.501 | 2.261667 | 5.75 | 7.784 | 2.261333 | 5.75 | 13.962 | 2.261 | 5.75 | 10.246 | 2.260667 | 5.75 | 7.374 | 2.260667 | 5.75 | 18.66 | 2.261333 | 5.75 | 15.992 | 2.260333 | 5.75 | 13.94 | 2.260667 | 5.75 | 9.748 | 2.260667 | 5.75 | 11.284 | 2.260333 | 5.75 | 7.389 | 2.261 | [9 empty] | 5.75 | 9.327 | 2.260333 | 5.75 | 0.164 | 2.260667 | 5.75 | 13.252 | 2.260333 | 5.75 | 14.855 | 2.260333 | 5.75 | 0.205 | 2.259667 | 5.75 | 9.978 | 2.261
[9 empty] | 5.8 | 8.948 | 2.288333 | 5.8 | 10.534 | 2.282667 | 5.8 | 12.836 | 2.282 | 5.8 | 21.808 | 2.279 | 5.8 | 20.265 | 2.279667 | 5.8 | 20.79 | 2.278667 | 5.8 | 18.756 | 2.278333 | 5.8 | 3.628 | 2.277333 | 5.8 | 3.755 | 2.279333 | 5.8 | 3.8 | 2.279333 | [45 empty] | 5.8 | 10.183 | 2.281667 | 5.8 | 5.034 | 2.281333 | 5.8 | 9.255 | 2.281667 | 5.8 | 10.026 | 2.280667 | 5.8 | 7.84 | 2.281333 | 5.8 | 3.877 | 2.281 | 5.8 | 7.073 | 2.281333 | 5.8 | 5.699 | 2.279 |  |  |  | 5.8 | 0.225 | 2.281 |  |  |  | 5.8 | 0.096 | 2.280333 | 5.8 | -0.027 | 2.28 |  |  |  | 5.8 | 10.524 | 2.28 | 5.8 | 9.437 | 2.28 | 5.8 | 9.499 | 2.280667 | 5.8 | 11.716 | 2.280667 | [9 empty] | 5.8 | 6.09 | 2.279667 | 5.8 | 4.415 | 2.280333 | 5.8 | 10.793 | 2.28 | 5.8 | 9.901 | 2.28 | 5.8 | 9.848 | 2.281 | 5.8 | 5.19 | 2.281 | 5.8 | 7.508 | 2.281333 | 5.8 | 14.56 | 2.281 | 5.8 | 10.626 | 2.279667 | 5.8 | 6.693 | 2.280667 | 5.8 | 5.934 | 2.280667 | 5.8 | 7.488 | 2.280667 | 5.8 | 5.69 | 2.281333 | 5.8 | 7.783 | 2.281 | 5.8 | 13.924 | 2.280667 | 5.8 | 10.015 | 2.280333 | 5.8 | 7.274 | 2.280333 | 5.8 | 18.993 | 2.281 | 5.8 | 16.035 | 2.28 | 5.8 | 14.044 | 2.280333 | 5.8 | 9.616 | 2.280333 | 5.8 | 11.217 | 2.28 | 5.8 | 7.277 | 2.280667 | [9 empty] | 5.8 | 9.316 | 2.28 | 5.8 | 0.174 | 2.280333 | 5.8 | 13.236 | 2.28 | 5.8 | 14.873 | 2.279667 | 5.8 | 0.22 | 2.279333 | 5.8 | 10.16 | 2.280667
[9 empty] | 5.85 | 8.94 | 2.308333 | 5.85 | 10.516 | 2.302333 | 5.85 | 12.848 | 2.301667 | 5.85 | 21.798 | 2.298667 | 5.85 | 20.229 | 2.299333 | 5.85 | 20.759 | 2.298333 | 5.85 | 18.749 | 2.298 | 5.85 | 3.627 | 2.297 | 5.85 | 3.757 | 2.299 | 5.85 | 3.802 | 2.299 | [45 empty] | 5.85 | 10.172 | 2.301333 | 5.85 | 4.989 | 2.301 | 5.85 | 9.345 | 2.301 | 5.85 | 10.037 | 2.300333 | 5.85 | 7.834 | 2.301 | 5.85 | 3.862 | 2.300667 | 5.85 | 7.071 | 2.301 | 5.85 | 5.681 | 2.298666 |  |  |  | 5.85 | 0.226 | 2.301 |  |  |  | 5.85 | 0.092 | 2.3 | 5.85 | -0.016 | 2.299667 |  |  |  | 5.85 | 10.516 | 2.299667 | 5.85 | 9.436 | 2.299667 | 5.85 | 9.487 | 2.300333 | 5.85 | 11.636 | 2.300667 | [9 empty] | 5.85 | 5.989 | 2.299333 | 5.85 | 4.374 | 2.3 | 5.85 | 10.813 | 2.299667 | 5.85 | 9.935 | 2.299667 | 5.85 | 9.848 | 2.300667 | 5.85 | 5.161 | 2.300667 | 5.85 | 7.469 | 2.301 | 5.85 | 14.554 | 2.300667 | 5.85 | 10.668 | 2.299333 | 5.85 | 6.859 | 2.300333 | 5.85 | 6.126 | 2.300333 | 5.85 | 7.48 | 2.300333 | 5.85 | 5.884 | 2.301 | 5.85 | 7.777 | 2.300667 | 5.85 | 13.894 | 2.300333 | 5.85 | 9.817 | 2.3 | 5.85 | 7.185 | 2.3 | 5.85 | 19.322 | 2.300667 | 5.85 | 16.078 | 2.299667 | 5.85 | 14.144 | 2.3 | 5.85 | 9.496 | 2.3 | 5.85 | 11.163 | 2.299667 | 5.85 | 7.166 | 2.300333 | [9 empty] | 5.85 | 9.316 | 2.299667 | 5.85 | 0.177 | 2.3 | 5.85 | 13.226 | 2.299667 | 5.85 | 14.884 | 2.299333 | 5.85 | 0.23 | 2.299 | 5.85 | 10.339 | 2.300333
[9 empty] | 5.9 | 8.941 | 2.328 | 5.9 | 10.511 | 2.322 | 5.9 | 12.848 | 2.321333 | 5.9 | 21.787 | 2.318333 | 5.9 | 20.22 | 2.319 | 5.9 | 20.752 | 2.318 | 5.9 | 18.743 | 2.317667 | 5.9 | 3.638 | 2.316667 | 5.9 | 3.758 | 2.318667 | 5.9 | 3.808 | 2.318666 | [45 empty] | 5.9 | 10.174 | 2.321 | 5.9 | 4.958 | 2.320667 | 5.9 | 9.432 | 2.320667 | 5.9 | 10.037 | 2.32 | 5.9 | 7.853 | 2.320667 | 5.9 | 3.847 | 2.320333 | 5.9 | 7.071 | 2.320667 | 5.9 | 5.654 | 2.318333 |  |  |  | 5.9 | 0.225 | 2.320333 |  |  |  | 5.9 | 0.101 | 2.319667 | 5.9 | -0.021 | 2.319333 |  |  |  | 5.9 | 10.504 | 2.319 | 5.9 | 9.439 | 2.319333 | 5.9 | 9.48 | 2.32 | 5.9 | 11.549 | 2.320333 | [9 empty] | 5.9 | 5.91 | 2.319 | 5.9 | 4.333 | 2.319667 | 5.9 | 10.82 | 2.319333 | 5.9 | 9.957 | 2.319333 | 5.9 | 9.835 | 2.320333 | 5.9 | 5.127 | 2.320333 | 5.9 | 7.426 | 2.320667 | 5.9 | 14.563 | 2.320333 | 5.9 | 10.725 | 2.319 | 5.9 | 7.002 | 2.32 | 5.9 | 6.31 | 2.32 | 5.9 | 7.47 | 2.32 | 5.9 | 6.061 | 2.320667 | 5.9 | 7.777 | 2.320333 | 5.9 | 13.873 | 2.32 | 5.9 | 9.632 | 2.319667 | 5.9 | 7.079 | 2.319667 | 5.9 | 19.622 | 2.320333 | 5.9 | 16.112 | 2.319333 | 5.9 | 14.226 | 2.319667 | 5.9 | 9.382 | 2.319667 | 5.9 | 11.113 | 2.319333 | 5.9 | 7.099 | 2.319667 | [9 empty] | 5.9 | 9.332 | 2.319333 | 5.9 | 0.182 | 2.319667 | 5.9 | 13.223 | 2.319333 | 5.9 | 14.891 | 2.319333 | 5.9 | 0.234 | 2.318667 | 5.9 | 10.496 | 2.32
[9 empty] | 5.95 | 8.944 | 2.347667 | 5.95 | 10.51 | 2.341667 | 5.95 | 12.876 | 2.341 | 5.95 | 21.785 | 2.338 | 5.95 | 20.213 | 2.338667 | 5.95 | 20.74 | 2.337667 | 5.95 | 18.737 | 2.337333 | 5.95 | 3.638 | 2.336333 | 5.95 | 3.76 | 2.338333 | 5.95 | 3.807 | 2.338333 | [45 empty] | 5.95 | 10.163 | 2.340667 | 5.95 | 4.918 | 2.340333 | 5.95 | 9.512 | 2.340667 | 5.95 | 10.034 | 2.339667 | 5.95 | 7.86 | 2.340333 | 5.95 | 3.844 | 2.34 | 5.95 | 7.075 | 2.340333 | 5.95 | 5.645 | 2.338 |  |  |  | 5.95 | 0.225 | 2.340333 |  |  |  | 5.95 | 0.1 | 2.339333 | 5.95 | -0.02 | 2.339 |  |  |  | 5.95 | 10.521 | 2.338667 | 5.95 | 9.437 | 2.339 | 5.95 | 9.492 | 2.339667 | 5.95 | 11.468 | 2.34 | [9 empty] | 5.95 | 5.831 | 2.338667 | 5.95 | 4.284 | 2.339333 | 5.95 | 10.843 | 2.339 | 5.95 | 9.993 | 2.339 | 5.95 | 9.812 | 2.34 | 5.95 | 5.108 | 2.34 | 5.95 | 7.39 | 2.340333 | 5.95 | 14.56 | 2.34 | 5.95 | 10.782 | 2.338667 | 5.95 | 7.122 | 2.339667 | 5.95 | 6.489 | 2.339667 | 5.95 | 7.485 | 2.339667 | 5.95 | 6.246 | 2.340333 | 5.95 | 7.783 | 2.34 | 5.95 | 13.86 | 2.339667 | 5.95 | 9.474 | 2.339333 | 5.95 | 7.011 | 2.339333 | 5.95 | 19.859 | 2.34 | 5.95 | 16.163 | 2.339 | 5.95 | 14.309 | 2.339 | 5.95 | 9.291 | 2.339333 | 5.95 | 11.085 | 2.339 | 5.95 | 7.032 | 2.339333 | [9 empty] | 5.95 | 9.339 | 2.339 | 5.95 | 0.19 | 2.339333 | 5.95 | 13.218 | 2.339333 | 5.95 | 14.896 | 2.338667 | 5.95 | 0.241 | 2.338333 | 5.95 | 10.658 | 2.339667
[9 empty] | 6 | 8.946 | 2.367333 | 6 | 10.503 | 2.361333 | 6 | 12.885 | 2.360667 | 6 | 21.788 | 2.357667 | 6 | 20.195 | 2.358333 | 6 | 20.726 | 2.357333 | 6 | 18.734 | 2.357 | 6 | 3.64 | 2.356 | 6 | 3.762 | 2.357667 | 6 | 3.806 | 2.358 | [45 empty] | 6 | 10.164 | 2.360333 | 6 | 4.886 | 2.36 | 6 | 9.613 | 2.360333 | 6 | 10.01 | 2.359333 | 6 | 7.875 | 2.36 | 6 | 3.841 | 2.359667 | 6 | 7.078 | 2.36 | 6 | 5.62 | 2.357666 |  |  |  | 6 | 0.223 | 2.36 |  |  |  | 6 | 0.094 | 2.359 | 6 | -0.022 | 2.358667 |  |  |  | 6 | 10.531 | 2.358333 | 6 | 9.445 | 2.358667 | 6 | 9.494 | 2.359333 | 6 | 11.37 | 2.359667 | [9 empty] | 6 | 5.763 | 2.358333 | 6 | 4.248 | 2.359 | 6 | 10.872 | 2.358667 | 6 | 10.016 | 2.358667 | 6 | 9.793 | 2.359667 | 6 | 5.081 | 2.359667 | 6 | 7.345 | 2.36 | 6 | 14.554 | 2.359667 | 6 | 10.813 | 2.358333 | 6 | 7.245 | 2.359333 | 6 | 6.69 | 2.359 | 6 | 7.493 | 2.359333 | 6 | 6.405 | 2.36 | 6 | 7.793 | 2.359667 | 6 | 13.84 | 2.359333 | 6 | 9.296 | 2.359 | 6 | 6.939 | 2.359 | 6 | 20.075 | 2.359667 | 6 | 16.199 | 2.358667 | 6 | 14.383 | 2.359 | 6 | 9.2 | 2.359 | 6 | 11.059 | 2.359 | 6 | 6.967 | 2.359 | [9 empty] | 6 | 9.35 | 2.358667 | 6 | 0.195 | 2.359 | 6 | 13.21 | 2.358667 | 6 | 14.896 | 2.358333 | 6 | 0.257 | 2.358 | 6 | 10.794 | 2.359333
[9 empty] | 6.05 | 8.94 | 2.387 | 6.05 | 10.498 | 2.381 | 6.05 | 12.904 | 2.380333 | 6.05 | 21.793 | 2.377333 | 6.05 | 20.17 | 2.378 | 6.05 | 20.708 | 2.377 | 6.05 | 18.733 | 2.376667 | 6.05 | 3.638 | 2.375667 | 6.05 | 3.769 | 2.377333 | 6.05 | 3.81 | 2.377666 | [45 empty] | 6.05 | 10.169 | 2.380333 | 6.05 | 4.846 | 2.379667 | 6.05 | 9.693 | 2.38 | 6.05 | 10.008 | 2.379 | 6.05 | 7.879 | 2.379667 | 6.05 | 3.838 | 2.379333 | 6.05 | 7.086 | 2.379667 | 6.05 | 5.606 | 2.377333 |  |  |  | 6.05 | 0.227 | 2.379667 |  |  |  | 6.05 | 0.093 | 2.378667 | 6.05 | -0.019 | 2.378333 |  |  |  | 6.05 | 10.539 | 2.378 | 6.05 | 9.455 | 2.378333 | 6.05 | 9.498 | 2.379 | 6.05 | 11.266 | 2.379333 | [9 empty] | 6.05 | 5.699 | 2.378 | 6.05 | 4.213 | 2.378667 | 6.05 | 10.891 | 2.378333 | 6.05 | 10.048 | 2.378333 | 6.05 | 9.773 | 2.379333 | 6.05 | 5.052 | 2.379333 | 6.05 | 7.307 | 2.379667 | 6.05 | 14.538 | 2.379333 | 6.05 | 10.832 | 2.378 | 6.05 | 7.356 | 2.379 | 6.05 | 6.872 | 2.378667 | 6.05 | 7.497 | 2.379 | 6.05 | 6.56 | 2.379667 | 6.05 | 7.801 | 2.379333 | 6.05 | 13.817 | 2.379 | 6.05 | 9.123 | 2.378667 | 6.05 | 6.863 | 2.378667 | 6.05 | 20.253 | 2.379333 | 6.05 | 16.218 | 2.378333 | 6.05 | 14.449 | 2.378333 | 6.05 | 9.113 | 2.378667 | 6.05 | 11.032 | 2.378667 | 6.05 | 6.914 | 2.378667 | [9 empty] | 6.05 | 9.346 | 2.378333 | 6.05 | 0.206 | 2.378667 | 6.05 | 13.192 | 2.378333 | 6.05 | 14.885 | 2.378 | 6.05 | 0.271 | 2.377667 | 6.05 | 10.913 | 2.379
[9 empty] | 6.1 | 8.945 | 2.406667 | 6.1 | 10.511 | 2.401 | 6.1 | 12.894 | 2.4 | 6.1 | 21.784 | 2.397 | 6.1 | 20.146 | 2.397667 | 6.1 | 20.693 | 2.396667 | 6.1 | 18.722 | 2.396333 | 6.1 | 3.641 | 2.395333 | 6.1 | 3.77 | 2.397 | 6.1 | 3.813 | 2.397333 | [45 empty] | 6.1 | 10.178 | 2.399667 | 6.1 | 4.811 | 2.399333 | 6.1 | 9.761 | 2.399667 | 6.1 | 10 | 2.398667 | 6.1 | 7.889 | 2.399333 | 6.1 | 3.824 | 2.399 | 6.1 | 7.089 | 2.399333 | 6.1 | 5.586 | 2.397 |  |  |  | 6.1 | 0.226 | 2.399333 |  |  |  | 6.1 | 0.099 | 2.398333 | 6.1 | -0.021 | 2.398 |  |  |  | 6.1 | 10.543 | 2.397666 | 6.1 | 9.449 | 2.398 | 6.1 | 9.497 | 2.398667 | 6.1 | 11.155 | 2.399 | [9 empty] | 6.1 | 5.612 | 2.397667 | 6.1 | 4.161 | 2.398333 | 6.1 | 10.916 | 2.398 | 6.1 | 10.063 | 2.398 | 6.1 | 9.751 | 2.399 | 6.1 | 5.021 | 2.399 | 6.1 | 7.228 | 2.399333 | 6.1 | 14.529 | 2.399 | 6.1 | 10.845 | 2.397667 | 6.1 | 7.469 | 2.398667 | 6.1 | 7.052 | 2.398667 | 6.1 | 7.494 | 2.398667 | 6.1 | 6.697 | 2.399333 | 6.1 | 7.801 | 2.399 | 6.1 | 13.79 | 2.398667 | 6.1 | 8.98 | 2.398333 | 6.1 | 6.759 | 2.398333 | 6.1 | 20.388 | 2.399 | 6.1 | 16.223 | 2.398 | 6.1 | 14.509 | 2.398 | 6.1 | 9.023 | 2.398333 | 6.1 | 11.006 | 2.398333 | 6.1 | 6.891 | 2.398333 | [9 empty] | 6.1 | 9.346 | 2.397667 | 6.1 | 0.207 | 2.398333 | 6.1 | 13.169 | 2.398 | 6.1 | 14.866 | 2.397667 | 6.1 | 0.279 | 2.397333 | 6.1 | 11.019 | 2.398667
[9 empty] | 6.15 | 8.943 | 2.426333 | 6.15 | 10.513 | 2.420667 | 6.15 | 12.893 | 2.419667 | 6.15 | 21.771 | 2.416667 | 6.15 | 20.115 | 2.417 | 6.15 | 20.659 | 2.416 | 6.15 | 18.703 | 2.416 | 6.15 | 3.643 | 2.415 | 6.15 | 3.765 | 2.416667 | 6.15 | 3.811 | 2.417 | [45 empty] | 6.15 | 10.177 | 2.419667 | 6.15 | 4.765 | 2.419 | 6.15 | 9.815 | 2.419 | 6.15 | 9.998 | 2.418333 | 6.15 | 7.889 | 2.419 | 6.15 | 3.82 | 2.418667 | 6.15 | 7.096 | 2.419 | 6.15 | 5.579 | 2.416667 |  |  |  | 6.15 | 0.223 | 2.419 |  |  |  | 6.15 | 0.105 | 2.418 | 6.15 | -0.018 | 2.417667 |  |  |  | 6.15 | 10.553 | 2.417333 | 6.15 | 9.432 | 2.417667 | 6.15 | 9.501 | 2.418333 | 6.15 | 11.044 | 2.418667 | [9 empty] | 6.15 | 5.524 | 2.417333 | 6.15 | 4.104 | 2.418 | 6.15 | 10.944 | 2.417667 | 6.15 | 10.098 | 2.417667 | 6.15 | 9.728 | 2.418667 | 6.15 | 4.994 | 2.418667 | 6.15 | 7.152 | 2.419 | 6.15 | 14.5 | 2.418667 | 6.15 | 10.861 | 2.417333 | 6.15 | 7.569 | 2.418333 | 6.15 | 7.205 | 2.418333 | 6.15 | 7.503 | 2.418333 | 6.15 | 6.841 | 2.419 | 6.15 | 7.806 | 2.418667 | 6.15 | 13.752 | 2.418333 | 6.15 | 8.816 | 2.417667 | 6.15 | 6.657 | 2.418 | 6.15 | 20.494 | 2.418667 | 6.15 | 16.224 | 2.417667 | 6.15 | 14.583 | 2.417667 | 6.15 | 8.938 | 2.417667 | 6.15 | 10.949 | 2.417667 | 6.15 | 6.807 | 2.418 | [9 empty] | 6.15 | 9.334 | 2.417667 | 6.15 | 0.218 | 2.418 | 6.15 | 13.152 | 2.417667 | 6.15 | 14.848 | 2.417333 | 6.15 | 0.296 | 2.417 | 6.15 | 11.125 | 2.418333
[9 empty] | 6.2 | 8.935 | 2.446333 | 6.2 | 10.508 | 2.440333 | 6.2 | 12.9 | 2.439333 | 6.2 | 21.745 | 2.436333 | 6.2 | 20.093 | 2.437 | 6.2 | 20.629 | 2.435667 | 6.2 | 18.688 | 2.435667 | 6.2 | 3.642 | 2.434667 | 6.2 | 3.761 | 2.436333 | 6.2 | 3.8 | 2.436666 | [45 empty] | 6.2 | 10.169 | 2.439333 | 6.2 | 4.719 | 2.438667 | 6.2 | 9.876 | 2.439 | 6.2 | 9.996 | 2.438 | 6.2 | 7.888 | 2.438667 | 6.2 | 3.808 | 2.438334 | 6.2 | 7.094 | 2.438667 | 6.2 | 5.565 | 2.436333 |  |  |  | 6.2 | 0.223 | 2.438667 |  |  |  | 6.2 | 0.102 | 2.437667 | [6 empty] | 6.2 | 10.545 | 2.437 | 6.2 | 9.421 | 2.437333 | 6.2 | 9.481 | 2.438 | 6.2 | 10.941 | 2.438333 | [9 empty] | 6.2 | 5.446 | 2.437 | 6.2 | 4.053 | 2.437667 | 6.2 | 10.971 | 2.437333 | 6.2 | 10.119 | 2.437333 | 6.2 | 9.725 | 2.438333 | 6.2 | 4.963 | 2.438334 | 6.2 | 7.079 | 2.438667 | 6.2 | 13.988 | 2.438333 | 6.2 | 10.871 | 2.437 | 6.2 | 7.7 | 2.438 | 6.2 | 7.355 | 2.438 | 6.2 | 7.502 | 2.438 | 6.2 | 6.975 | 2.438667 | 6.2 | 7.799 | 2.438333 | 6.2 | 13.699 | 2.438 | 6.2 | 8.658 | 2.437667 | 6.2 | 6.538 | 2.437667 | 6.2 | 20.57 | 2.438333 | 6.2 | 16.215 | 2.437333 | 6.2 | 14.643 | 2.437333 | 6.2 | 8.851 | 2.437333 | 6.2 | 10.912 | 2.437667 | 6.2 | 6.734 | 2.437667 | [9 empty] | 6.2 | 9.325 | 2.437333 | 6.2 | 0.228 | 2.437667 | 6.2 | 13.119 | 2.437333 | 6.2 | 14.846 | 2.437 | 6.2 | 0.311 | 2.436667 | 6.2 | 11.237 | 2.438
[9 empty] | 6.25 | 8.926 | 2.466 | 6.25 | 10.497 | 2.46 | 6.25 | 12.904 | 2.459 | 6.25 | 21.742 | 2.456 | 6.25 | 20.055 | 2.456333 | 6.25 | 20.598 | 2.455333 | 6.25 | 18.676 | 2.455333 | 6.25 | 3.641 | 2.454333 | 6.25 | 3.766 | 2.456 | 6.25 | 3.805 | 2.456333 | [45 empty] | 6.25 | 10.155 | 2.459 | 6.25 | 4.683 | 2.458333 | 6.25 | 9.929 | 2.458667 | 6.25 | 10.006 | 2.457667 | 6.25 | 7.88 | 2.458333 | 6.25 | 3.794 | 2.458 | 6.25 | 7.088 | 2.458333 | 6.25 | 5.537 | 2.456 |  |  |  | 6.25 | 0.227 | 2.458333 |  |  |  | 6.25 | 0.092 | 2.457333 | [6 empty] | 6.25 | 10.539 | 2.456666 | 6.25 | 9.406 | 2.457 | 6.25 | 9.469 | 2.457667 | 6.25 | 10.856 | 2.458 | [9 empty] | 6.25 | 5.361 | 2.456667 | 6.25 | 4.009 | 2.457333 | 6.25 | 10.99 | 2.457 | 6.25 | 10.129 | 2.457 | 6.25 | 9.709 | 2.458 | 6.25 | 4.929 | 2.458 | 6.25 | 7.002 | 2.458333 | 6.25 | 13.828 | 2.458 | 6.25 | 10.892 | 2.456667 | 6.25 | 7.798 | 2.457667 | 6.25 | 7.486 | 2.457667 | 6.25 | 7.5 | 2.457667 | 6.25 | 7.097 | 2.458333 | 6.25 | 7.794 | 2.458 | 6.25 | 13.665 | 2.457667 | 6.25 | 8.525 | 2.457 | 6.25 | 6.42 | 2.457333 | 6.25 | 20.615 | 2.458 | 6.25 | 16.2 | 2.457 | 6.25 | 14.689 | 2.457 | 6.25 | 8.764 | 2.457 | 6.25 | 10.861 | 2.457333 | 6.25 | 6.649 | 2.457333 | [9 empty] | 6.25 | 9.301 | 2.457 | 6.25 | 0.24 | 2.457333 | 6.25 | 13.088 | 2.457333 | 6.25 | 14.848 | 2.456667 | 6.25 | 0.333 | 2.456333 | 6.25 | 11.345 | 2.457667
[9 empty] | 6.3 | 8.933 | 2.485667 | 6.3 | 10.494 | 2.479667 | 6.3 | 12.9 | 2.478667 | 6.3 | 21.731 | 2.475333 | 6.3 | 20.032 | 2.476 | 6.3 | 20.582 | 2.475 | 6.3 | 18.658 | 2.474667 | 6.3 | 3.643 | 2.474 | 6.3 | 3.765 | 2.475667 | 6.3 | 3.803 | 2.476 | [45 empty] | 6.3 | 10.146 | 2.478667 | 6.3 | 4.655 | 2.478 | 6.3 | 9.974 | 2.478333 | 6.3 | 10.009 | 2.477333 | 6.3 | 7.887 | 2.478 | 6.3 | 3.773 | 2.477667 | 6.3 | 7.08 | 2.477667 | 6.3 | 5.497 | 2.475667 |  |  |  | 6.3 | 0.226 | 2.478 |  |  |  | 6.3 | 0.095 | 2.477 | [6 empty] | 6.3 | 10.513 | 2.476333 | 6.3 | 9.394 | 2.476667 | 6.3 | 9.451 | 2.477333 | 6.3 | 10.776 | 2.477667 | [9 empty] | 6.3 | 5.289 | 2.476333 | 6.3 | 3.962 | 2.477 | 6.3 | 10.996 | 2.476667 | 6.3 | 10.135 | 2.476667 | 6.3 | 9.693 | 2.477667 | 6.3 | 4.885 | 2.477667 | 6.3 | 6.922 | 2.478 | 6.3 | 13.78 | 2.477667 | 6.3 | 10.925 | 2.476333 | 6.3 | 7.894 | 2.477333 | 6.3 | 7.606 | 2.477333 | 6.3 | 7.491 | 2.477333 | 6.3 | 7.209 | 2.478 | 6.3 | 7.787 | 2.477667 | 6.3 | 13.634 | 2.477333 | 6.3 | 8.408 | 2.476667 | 6.3 | 6.296 | 2.477 | 6.3 | 20.617 | 2.477667 | 6.3 | 16.177 | 2.476667 | 6.3 | 14.721 | 2.476667 | 6.3 | 8.707 | 2.476667 | 6.3 | 10.814 | 2.477 | 6.3 | 6.583 | 2.477 | [9 empty] | 6.3 | 9.316 | 2.476333 | 6.3 | 0.242 | 2.477 | 6.3 | 13.076 | 2.477 | 6.3 | 14.852 | 2.476333 | 6.3 | 0.354 | 2.476 | 6.3 | 11.439 | 2.477
[9 empty] | 6.35 | 8.92 | 2.505333 | 6.35 | 10.487 | 2.499333 | 6.35 | 12.91 | 2.498333 | 6.35 | 21.712 | 2.495 | 6.35 | 19.994 | 2.495667 | 6.35 | 20.551 | 2.494667 | 6.35 | 18.636 | 2.494333 | 6.35 | 3.644 | 2.493333 | 6.35 | 3.763 | 2.495333 | 6.35 | 3.801 | 2.495333 | [45 empty] | 6.35 | 10.135 | 2.498333 | 6.35 | 4.63 | 2.497667 | 6.35 | 10.015 | 2.498 | 6.35 | 10.012 | 2.497 | 6.35 | 7.895 | 2.497667 | 6.35 | 3.767 | 2.497333 | 6.35 | 7.08 | 2.497667 | 6.35 | 5.474 | 2.495333 |  |  |  | 6.35 | 0.222 | 2.497667 |  |  |  | 6.35 | 0.099 | 2.496667 | [6 empty] | 6.35 | 10.504 | 2.496 | 6.35 | 9.393 | 2.496333 | 6.35 | 9.461 | 2.497 | 6.35 | 10.695 | 2.497333 | [9 empty] | 6.35 | 5.224 | 2.496 | 6.35 | 3.917 | 2.496667 | 6.35 | 11 | 2.496333 | 6.35 | 10.161 | 2.496333 | 6.35 | 9.663 | 2.497333 | 6.35 | 4.849 | 2.497334 | 6.35 | 6.837 | 2.497667 | 6.35 | 13.742 | 2.497 | 6.35 | 10.95 | 2.496 | 6.35 | 7.97 | 2.497 | 6.35 | 7.707 | 2.497 | 6.35 | 7.491 | 2.497 | 6.35 | 7.34 | 2.497667 | 6.35 | 7.793 | 2.497333 | 6.35 | 13.604 | 2.497 | 6.35 | 8.282 | 2.496333 | 6.35 | 6.211 | 2.496667 | 6.35 | 20.564 | 2.497333 | 6.35 | 16.159 | 2.496333 | 6.35 | 14.759 | 2.496333 | 6.35 | 8.66 | 2.496333 | 6.35 | 10.776 | 2.496667 | 6.35 | 6.544 | 2.496667 | [9 empty] | 6.35 | 9.323 | 2.496 | 6.35 | 0.255 | 2.496667 | 6.35 | 13.071 | 2.496333 | 6.35 | 14.856 | 2.496 | 6.35 | 0.375 | 2.495667 | 6.35 | 11.537 | 2.497
[9 empty] | 6.4 | 8.92 | 2.525333 | 6.4 | 10.484 | 2.519 | 6.4 | 12.914 | 2.518 | 6.4 | 21.692 | 2.514667 | 6.4 | 19.968 | 2.515333 | 6.4 | 20.533 | 2.514333 | 6.4 | 18.631 | 2.514 | 6.4 | 3.644 | 2.513 | 6.4 | 3.761 | 2.515 | 6.4 | 3.8 | 2.515 | [45 empty] | 6.4 | 10.127 | 2.518 | 6.4 | 4.61 | 2.517333 | 6.4 | 10.078 | 2.517667 | 6.4 | 10 | 2.516667 | 6.4 | 7.904 | 2.517334 | 6.4 | 3.76 | 2.517 | 6.4 | 7.081 | 2.517334 | 6.4 | 5.453 | 2.515 |  |  |  | 6.4 | 0.223 | 2.517334 |  |  |  | 6.4 | 0.101 | 2.516333 | [6 empty] | 6.4 | 10.51 | 2.515666 | 6.4 | 9.399 | 2.516 | 6.4 | 9.463 | 2.516667 | 6.4 | 10.613 | 2.517 | [9 empty] | 6.4 | 5.167 | 2.515667 | 6.4 | 3.886 | 2.516333 | 6.4 | 11 | 2.516 | 6.4 | 10.179 | 2.516 | 6.4 | 9.632 | 2.517 | 6.4 | 4.805 | 2.517 | 6.4 | 6.758 | 2.517333 | 6.4 | 13.699 | 2.516667 | 6.4 | 10.958 | 2.515333 | 6.4 | 8.053 | 2.516667 | 6.4 | 7.818 | 2.516667 | 6.4 | 7.492 | 2.516667 | 6.4 | 7.451 | 2.517333 | 6.4 | 7.804 | 2.517 | 6.4 | 13.58 | 2.516667 | 6.4 | 8.14 | 2.516 | 6.4 | 6.107 | 2.516333 | 6.4 | 20.437 | 2.517 | 6.4 | 16.139 | 2.516 | 6.4 | 14.81 | 2.516 | 6.4 | 8.606 | 2.516 | 6.4 | 10.752 | 2.516333 | 6.4 | 6.506 | 2.516333 | [9 empty] | 6.4 | 9.333 | 2.515667 | 6.4 | 0.268 | 2.516333 | 6.4 | 13.066 | 2.516 | 6.4 | 14.863 | 2.515667 | 6.4 | 0.403 | 2.515333 | 6.4 | 11.622 | 2.516333
[9 empty] | 6.45 | 8.908 | 2.545 | 6.45 | 10.465 | 2.538667 | 6.45 | 12.917 | 2.537667 | 6.45 | 21.693 | 2.534333 | 6.45 | 19.944 | 2.535 | 6.45 | 20.506 | 2.534 | 6.45 | 18.616 | 2.533667 | 6.45 | 3.632 | 2.532667 | 6.45 | 3.763 | 2.534667 | 6.45 | 3.804 | 2.534667 | [45 empty] | 6.45 | 10.136 | 2.537667 | 6.45 | 4.585 | 2.537 | 6.45 | 10.135 | 2.537 | 6.45 | 10.001 | 2.536333 | 6.45 | 7.909 | 2.537 | 6.45 | 3.751 | 2.536667 | 6.45 | 7.075 | 2.537 | 6.45 | 5.445 | 2.534667 |  |  |  | 6.45 | 0.231 | 2.537 |  |  |  | 6.45 | 0.094 | 2.536 | [6 empty] | 6.45 | 10.511 | 2.535333 | 6.45 | 9.411 | 2.535667 | 6.45 | 9.472 | 2.536333 | 6.45 | 10.515 | 2.536667 | [9 empty] | 6.45 | 5.106 | 2.535 | 6.45 | 3.849 | 2.536 | 6.45 | 10.991 | 2.535667 | 6.45 | 10.192 | 2.535667 | 6.45 | 9.607 | 2.536667 | 6.45 | 4.785 | 2.536667 | 6.45 | 6.681 | 2.537 | 6.45 | 13.657 | 2.536667 | 6.45 | 10.961 | 2.535 | 6.45 | 8.121 | 2.536333 | 6.45 | 7.931 | 2.536 | 6.45 | 7.493 | 2.536667 | 6.45 | 7.542 | 2.537 | 6.45 | 7.81 | 2.536667 | 6.45 | 13.556 | 2.536333 | 6.45 | 7.993 | 2.535667 | 6.45 | 6.007 | 2.535667 | 6.45 | 20.266 | 2.536667 | 6.45 | 16.121 | 2.535667 | 6.45 | 14.842 | 2.535667 | 6.45 | 8.553 | 2.535667 | 6.45 | 10.732 | 2.536 | 6.45 | 6.459 | 2.536 | [9 empty] | 6.45 | 9.335 | 2.535333 | 6.45 | 0.281 | 2.536 | 6.45 | 13.062 | 2.535667 | 6.45 | 14.858 | 2.535333 | 6.45 | 0.435 | 2.535 | 6.45 | 11.693 | 2.536
[9 empty] | 6.5 | 8.91 | 2.564667 | 6.5 | 10.468 | 2.558333 | 6.5 | 12.906 | 2.557333 | 6.5 | 21.669 | 2.554 | 6.5 | 19.926 | 2.554667 | 6.5 | 20.49 | 2.553667 | 6.5 | 18.596 | 2.553333 | 6.5 | 3.639 | 2.552333 | 6.5 | 3.758 | 2.554333 | 6.5 | 3.8 | 2.554333 | [45 empty] | 6.5 | 10.141 | 2.557333 | 6.5 | 4.568 | 2.556667 | 6.5 | 10.181 | 2.557 | 6.5 | 9.988 | 2.556 | 6.5 | 7.922 | 2.556667 | 6.5 | 3.733 | 2.556333 | 6.5 | 7.089 | 2.556667 | 6.5 | 5.431 | 2.554333 |  |  |  | 6.5 | 0.224 | 2.556667 |  |  |  | 6.5 | 0.101 | 2.555667 | [6 empty] | 6.5 | 10.516 | 2.555 | 6.5 | 9.411 | 2.555333 | 6.5 | 9.468 | 2.556 | 6.5 | 10.408 | 2.556 | [9 empty] | 6.5 | 5.046 | 2.555 | 6.5 | 3.808 | 2.555666 | 6.5 | 10.974 | 2.555333 | 6.5 | 10.192 | 2.555333 | 6.5 | 9.57 | 2.556333 | 6.5 | 4.753 | 2.556333 | 6.5 | 6.595 | 2.556667 | 6.5 | 13.63 | 2.556 | 6.5 | 10.955 | 2.554667 | 6.5 | 8.18 | 2.556 | 6.5 | 8.024 | 2.555667 | 6.5 | 7.487 | 2.556 | 6.5 | 7.62 | 2.556667 | 6.5 | 7.814 | 2.556333 | 6.5 | 13.513 | 2.556 | 6.5 | 7.862 | 2.555333 | 6.5 | 5.859 | 2.555667 | 6.5 | 20.063 | 2.556333 | 6.5 | 16.089 | 2.555333 | 6.5 | 14.876 | 2.555333 | 6.5 | 8.495 | 2.555667 | 6.5 | 10.709 | 2.555333 | 6.5 | 6.421 | 2.555667 | [9 empty] | 6.5 | 9.338 | 2.555 | 6.5 | 0.294 | 2.555667 | 6.5 | 13.051 | 2.555333 | 6.5 | 14.85 | 2.555 | 6.5 | 0.476 | 2.554667 | 6.5 | 11.749 | 2.555667
[9 empty] | 6.55 | 8.901 | 2.584333 | 6.55 | 10.452 | 2.578333 | 6.55 | 12.911 | 2.577333 | 6.55 | 21.653 | 2.573667 | 6.55 | 19.89 | 2.574333 | 6.55 | 20.462 | 2.573 | 6.55 | 18.575 | 2.573 | 6.55 | 3.643 | 2.572 | 6.55 | 3.757 | 2.574 | 6.55 | 3.796 | 2.574 | [45 empty] | 6.55 | 10.145 | 2.577 | 6.55 | 4.538 | 2.576333 | 6.55 | 10.217 | 2.576667 | 6.55 | 9.98 | 2.575333 | 6.55 | 7.922 | 2.576333 | 6.55 | 3.731 | 2.576 | 6.55 | 7.1 | 2.576 | 6.55 | 5.435 | 2.574 |  |  |  | 6.55 | 0.219 | 2.576333 |  |  |  | 6.55 | 0.098 | 2.575333 | [6 empty] | 6.55 | 10.529 | 2.574667 | 6.55 | 9.405 | 2.575 | 6.55 | 9.474 | 2.575667 | 6.55 | 10.311 | 2.576 | [9 empty] | 6.55 | 4.986 | 2.574333 | 6.55 | 3.751 | 2.575333 | 6.55 | 10.965 | 2.575 | 6.55 | 10.203 | 2.575 | 6.55 | 9.529 | 2.576 | 6.55 | 4.734 | 2.576 | 6.55 | 6.492 | 2.576333 | 6.55 | 13.603 | 2.575667 | 6.55 | 10.964 | 2.574667 | 6.55 | 8.234 | 2.575667 | 6.55 | 8.101 | 2.575333 | 6.55 | 7.499 | 2.575667 | 6.55 | 7.707 | 2.576333 | 6.55 | 7.81 | 2.576 | 6.55 | 13.469 | 2.575667 | 6.55 | 7.731 | 2.575 | 6.55 | 5.733 | 2.575 | 6.55 | 19.766 | 2.576 | 6.55 | 16.067 | 2.575 | 6.55 | 14.904 | 2.575 | 6.55 | 8.441 | 2.575 | 6.55 | 10.667 | 2.575 | 6.55 | 6.374 | 2.575333 | [9 empty] | 6.55 | 9.339 | 2.574667 | 6.55 | 0.321 | 2.575 | 6.55 | 13.032 | 2.575 | 6.55 | 14.83 | 2.574667 | 6.55 | 0.523 | 2.574333 | 6.55 | 11.812 | 2.575333
[9 empty] | 6.6 | 8.891 | 2.604 | 6.6 | 10.443 | 2.598 | 6.6 | 12.918 | 2.597 | 6.6 | 21.638 | 2.593333 | 6.6 | 19.868 | 2.594 | 6.6 | 20.43 | 2.593 | 6.6 | 18.563 | 2.592667 | 6.6 | 3.64 | 2.591667 | 6.6 | 3.758 | 2.593667 | 6.6 | 3.791 | 2.593667 | [45 empty] | 6.6 | 10.143 | 2.596667 | 6.6 | 4.512 | 2.596 | 6.6 | 10.256 | 2.596333 | 6.6 | 9.961 | 2.595333 | 6.6 | 7.92 | 2.596 | 6.6 | 3.717 | 2.595667 | 6.6 | 7.101 | 2.596 | 6.6 | 5.425 | 2.593667 |  |  |  | 6.6 | 0.221 | 2.596 |  |  |  | 6.6 | 0.093 | 2.595 | [6 empty] | 6.6 | 10.521 | 2.594333 | 6.6 | 9.393 | 2.594667 | 6.6 | 9.467 | 2.595333 | 6.6 | 10.212 | 2.595667 | [9 empty] | 6.6 | 4.908 | 2.594 | 6.6 | 3.704 | 2.595 | 6.6 | 10.951 | 2.594666 | 6.6 | 10.212 | 2.594667 | 6.6 | 9.498 | 2.595667 | 6.6 | 4.71 | 2.596 | 6.6 | 6.37 | 2.596 | 6.6 | 13.559 | 2.595333 | 6.6 | 10.957 | 2.594 | 6.6 | 8.293 | 2.595333 | 6.6 | 8.178 | 2.595 | 6.6 | 7.495 | 2.595333 | 6.6 | 7.776 | 2.596 | 6.6 | 7.814 | 2.595667 | 6.6 | 13.414 | 2.595333 | 6.6 | 7.613 | 2.594667 | 6.6 | 5.615 | 2.595 | 6.6 | 19.417 | 2.595667 | 6.6 | 16.037 | 2.594667 | 6.6 | 14.921 | 2.594666 | 6.6 | 8.366 | 2.594667 | 6.6 | 10.645 | 2.594667 | 6.6 | 6.327 | 2.595 | [9 empty] | 6.6 | 9.326 | 2.594333 | 6.6 | 0.341 | 2.594667 | 6.6 | 13.018 | 2.594667 | 6.6 | 14.818 | 2.594333 | 6.6 | 0.581 | 2.594 | 6.6 | 11.853 | 2.595
[9 empty] | 6.65 | 8.885 | 2.624 | 6.65 | 10.429 | 2.617667 | 6.65 | 12.925 | 2.616667 | 6.65 | 21.635 | 2.613 | 6.65 | 19.835 | 2.613667 | 6.65 | 20.416 | 2.612334 | 6.65 | 18.561 | 2.612333 | 6.65 | 3.643 | 2.611333 | 6.65 | 3.76 | 2.613333 | 6.65 | 3.794 | 2.613333 | [45 empty] | 6.65 | 10.13 | 2.616333 | 6.65 | 4.481 | 2.615667 | 6.65 | 10.287 | 2.616 | 6.65 | 9.956 | 2.614667 | 6.65 | 7.915 | 2.615667 | 6.65 | 3.699 | 2.615333 | 6.65 | 7.096 | 2.615667 | 6.65 | 5.417 | 2.613333 |  |  |  | 6.65 | 0.221 | 2.615667 |  |  |  | 6.65 | 0.095 | 2.614667 | [6 empty] | 6.65 | 10.506 | 2.614 | 6.65 | 9.388 | 2.614333 | 6.65 | 9.46 | 2.615 | 6.65 | 10.115 | 2.615 | [9 empty] | 6.65 | 4.82 | 2.613667 | 6.65 | 3.647 | 2.614333 | 6.65 | 10.942 | 2.614333 | 6.65 | 10.21 | 2.614333 | 6.65 | 9.467 | 2.615333 | 6.65 | 4.672 | 2.615333 | 6.65 | 6.264 | 2.615667 | 6.65 | 13.514 | 2.615333 | 6.65 | 10.954 | 2.613667 | 6.65 | 8.353 | 2.615 | 6.65 | 8.232 | 2.614667 | 6.65 | 7.495 | 2.615333 | 6.65 | 7.843 | 2.615667 | 6.65 | 7.814 | 2.615333 | 6.65 | 13.37 | 2.615 | 6.65 | 7.485 | 2.614333 | 6.65 | 5.51 | 2.614333 | 6.65 | 19.134 | 2.615333 | 6.65 | 16.001 | 2.614333 | 6.65 | 14.925 | 2.614333 | 6.65 | 8.264 | 2.614667 | 6.65 | 10.609 | 2.614333 | 6.65 | 6.278 | 2.614667 | [9 empty] | 6.65 | 9.32 | 2.614 | 6.65 | 0.361 | 2.614333 | 6.65 | 12.99 | 2.614333 | 6.65 | 14.805 | 2.614 | 6.65 | 0.655 | 2.613667 | 6.65 | 11.889 | 2.614667
[9 empty] | 6.7 | 8.89 | 2.643667 | 6.7 | 10.437 | 2.637333 | 6.7 | 12.93 | 2.636333 | 6.7 | 21.626 | 2.632667 | 6.7 | 19.826 | 2.633333 | 6.7 | 20.407 | 2.632 | 6.7 | 18.561 | 2.632 | 6.7 | 3.648 | 2.631 | 6.7 | 3.768 | 2.632667 | 6.7 | 3.802 | 2.633 | [45 empty] | 6.7 | 10.128 | 2.636 | 6.7 | 4.463 | 2.635333 | 6.7 | 10.308 | 2.635667 | 6.7 | 9.964 | 2.634667 | 6.7 | 7.916 | 2.635333 | 6.7 | 3.676 | 2.635 | 6.7 | 7.1 | 2.635334 | 6.7 | 5.39 | 2.632667 |  |  |  | 6.7 | 0.22 | 2.635333 |  |  |  | 6.7 | 0.101 | 2.634333 | [6 empty] | 6.7 | 10.484 | 2.633667 | 6.7 | 9.38 | 2.634 | 6.7 | 9.446 | 2.634667 | 6.7 | 10.015 | 2.635 | [9 empty] | 6.7 | 4.749 | 2.633667 | 6.7 | 3.597 | 2.634333 | 6.7 | 10.924 | 2.634 | 6.7 | 10.206 | 2.634 | 6.7 | 9.438 | 2.635 | 6.7 | 4.645 | 2.635 | 6.7 | 6.141 | 2.635333 | 6.7 | 13.479 | 2.634667 | 6.7 | 10.949 | 2.633333 | 6.7 | 8.411 | 2.634667 | 6.7 | 8.271 | 2.634333 | 6.7 | 7.489 | 2.635 | 6.7 | 7.89 | 2.635333 | 6.7 | 7.803 | 2.635 | 6.7 | 13.323 | 2.634667 | 6.7 | 7.363 | 2.634 | 6.7 | 5.404 | 2.634333 | 6.7 | 18.886 | 2.635 | 6.7 | 15.974 | 2.634 | 6.7 | 14.929 | 2.634 | 6.7 | 8.185 | 2.634333 | 6.7 | 10.562 | 2.634 | 6.7 | 6.241 | 2.634333 | [9 empty] | 6.7 | 9.314 | 2.633667 | 6.7 | 0.382 | 2.634 | 6.7 | 12.969 | 2.634 | 6.7 | 14.788 | 2.633667 | 6.7 | 0.753 | 2.633333 | 6.7 | 11.922 | 2.634333
[9 empty] | 6.75 | 8.895 | 2.663333 | 6.75 | 10.435 | 2.657 | 6.75 | 12.951 | 2.656 | 6.75 | 21.632 | 2.652333 | 6.75 | 19.819 | 2.653 | 6.75 | 20.404 | 2.651667 | 6.75 | 18.558 | 2.651667 | 6.75 | 3.654 | 2.650667 | 6.75 | 3.768 | 2.652333 | 6.75 | 3.805 | 2.652667 | [45 empty] | 6.75 | 10.119 | 2.655667 | 6.75 | 4.435 | 2.655 | 6.75 | 10.322 | 2.655333 | 6.75 | 9.961 | 2.654 | 6.75 | 7.92 | 2.655 | 6.75 | 3.665 | 2.654667 | 6.75 | 7.1 | 2.655 | 6.75 | 5.363 | 2.652333 |  |  |  | 6.75 | 0.223 | 2.655 |  |  |  | 6.75 | 0.101 | 2.654 | [6 empty] | 6.75 | 10.476 | 2.653333 | 6.75 | 9.369 | 2.653667 | 6.75 | 9.445 | 2.654333 | 6.75 | 9.917 | 2.654667 | [9 empty] | 6.75 | 4.674 | 2.653 | 6.75 | 3.543 | 2.653666 | 6.75 | 10.93 | 2.653666 | 6.75 | 10.213 | 2.653667 | 6.75 | 9.402 | 2.654667 | 6.75 | 4.628 | 2.654667 | 6.75 | 6.028 | 2.654667 | 6.75 | 13.434 | 2.654667 | 6.75 | 10.962 | 2.653 | 6.75 | 8.451 | 2.654333 | 6.75 | 8.295 | 2.654 | 6.75 | 7.5 | 2.654667 | 6.75 | 7.947 | 2.655 | 6.75 | 7.805 | 2.654667 | 6.75 | 13.278 | 2.654333 | 6.75 | 7.236 | 2.653667 | 6.75 | 5.307 | 2.653667 | 6.75 | 18.656 | 2.655 | 6.75 | 15.939 | 2.653667 | 6.75 | 14.939 | 2.653666 | 6.75 | 8.125 | 2.654 | 6.75 | 10.514 | 2.653666 | 6.75 | 6.209 | 2.654 | [9 empty] | 6.75 | 9.304 | 2.653333 | 6.75 | 0.423 | 2.653667 | 6.75 | 12.947 | 2.653667 | 6.75 | 14.773 | 2.653333 | 6.75 | 0.858 | 2.653 | 6.75 | 11.978 | 2.654
[9 empty] | 6.8 | 8.897 | 2.683 | 6.8 | 10.432 | 2.676667 | 6.8 | 12.958 | 2.675333 | 6.8 | 21.631 | 2.672 | 6.8 | 19.814 | 2.672667 | 6.8 | 20.399 | 2.671334 | 6.8 | 18.566 | 2.671333 | 6.8 | 3.656 | 2.670333 | 6.8 | 3.766 | 2.672 | 6.8 | 3.799 | 2.672333 | [45 empty] | 6.8 | 10.104 | 2.675333 | 6.8 | 4.41 | 2.674667 | 6.8 | 10.359 | 2.675 | 6.8 | 9.957 | 2.673667 | 6.8 | 7.913 | 2.674667 | 6.8 | 3.644 | 2.674333 | 6.8 | 7.096 | 2.674667 | 6.8 | 5.319 | 2.672 |  |  |  | 6.8 | 0.223 | 2.674667 |  |  |  | 6.8 | 0.097 | 2.673666 | [6 empty] | 6.8 | 10.472 | 2.673 | 6.8 | 9.36 | 2.673333 | 6.8 | 9.432 | 2.674333 | 6.8 | 9.844 | 2.674333 | [9 empty] | 6.8 | 4.607 | 2.672667 | 6.8 | 3.494 | 2.673333 | 6.8 | 10.934 | 2.673 | 6.8 | 10.216 | 2.673333 | 6.8 | 9.376 | 2.674333 | 6.8 | 4.588 | 2.674333 | 6.8 | 5.912 | 2.674333 | 6.8 | 13.403 | 2.674 | 6.8 | 10.966 | 2.672667 | 6.8 | 8.492 | 2.674 | 6.8 | 8.342 | 2.673667 | 6.8 | 7.501 | 2.674 | 6.8 | 7.98 | 2.674667 | 6.8 | 7.799 | 2.674333 | 6.8 | 13.22 | 2.674 | 6.8 | 7.118 | 2.673333 | 6.8 | 5.207 | 2.673333 | 6.8 | 18.425 | 2.674333 | 6.8 | 15.901 | 2.673333 | 6.8 | 14.949 | 2.673333 | 6.8 | 8.056 | 2.673667 | 6.8 | 10.48 | 2.673333 | 6.8 | 6.17 | 2.673667 | [9 empty] | 6.8 | 9.295 | 2.673 | 6.8 | 0.454 | 2.673333 | 6.8 | 12.932 | 2.673333 | 6.8 | 14.783 | 2.673 | 6.8 | 1.004 | 2.672667 | 6.8 | 12.013 | 2.673667
[9 empty] | 6.85 | 8.894 | 2.702667 | 6.85 | 10.429 | 2.696333 | 6.85 | 12.963 | 2.695333 | 6.85 | 21.635 | 2.691667 | 6.85 | 19.787 | 2.692333 | 6.85 | 20.393 | 2.691 | 6.85 | 18.559 | 2.691 | 6.85 | 3.653 | 2.69 | 6.85 | 3.772 | 2.691667 | 6.85 | 3.801 | 2.692 | [45 empty] | 6.85 | 10.096 | 2.695 | 6.85 | 4.394 | 2.694333 | 6.85 | 10.382 | 2.694667 | 6.85 | 9.951 | 2.693333 | 6.85 | 7.906 | 2.694333 | 6.85 | 3.635 | 2.694 | 6.85 | 7.084 | 2.694 | 6.85 | 5.262 | 2.691667 |  |  |  | 6.85 | 0.225 | 2.694333 |  |  |  | 6.85 | 0.092 | 2.693333 | [6 empty] | 6.85 | 10.461 | 2.692667 | 6.85 | 9.357 | 2.693 | 6.85 | 9.428 | 2.693667 | 6.85 | 9.765 | 2.694 | [9 empty] | 6.85 | 4.555 | 2.692333 | 6.85 | 3.453 | 2.693 | 6.85 | 10.929 | 2.692667 | 6.85 | 10.224 | 2.693 | 6.85 | 9.335 | 2.694 | 6.85 | 4.563 | 2.694 | 6.85 | 5.788 | 2.694 | 6.85 | 13.38 | 2.693667 | 6.85 | 10.957 | 2.692333 | 6.85 | 8.531 | 2.693667 | 6.85 | 8.366 | 2.693333 | 6.85 | 7.512 | 2.693667 | 6.85 | 8.008 | 2.694333 | 6.85 | 7.797 | 2.694 | 6.85 | 13.19 | 2.693667 | 6.85 | 7.012 | 2.693 | 6.85 | 5.106 | 2.693 | 6.85 | 18.188 | 2.694 | 6.85 | 15.866 | 2.693 | 6.85 | 14.964 | 2.693 | 6.85 | 8.008 | 2.693333 | 6.85 | 10.436 | 2.693 | 6.85 | 6.118 | 2.693333 | [9 empty] | 6.85 | 9.301 | 2.692667 | 6.85 | 0.503 | 2.693 | 6.85 | 12.917 | 2.693 | 6.85 | 14.775 | 2.692667 | 6.85 | 1.175 | 2.692333 | 6.85 | 12.051 | 2.693333
[9 empty] | 6.9 | 8.898 | 2.722667 | 6.9 | 10.443 | 2.716 | 6.9 | 12.947 | 2.715 | 6.9 | 21.59 | 2.711333 | 6.9 | 19.753 | 2.712 | 6.9 | 20.367 | 2.710667 | 6.9 | 18.535 | 2.710667 | 6.9 | 3.65 | 2.709667 | 6.9 | 3.77 | 2.711333 | 6.9 | 3.798 | 2.711667 | [45 empty] | 6.9 | 10.101 | 2.714667 | 6.9 | 4.385 | 2.714 | 6.9 | 10.411 | 2.714333 | 6.9 | 9.938 | 2.713 | 6.9 | 7.926 | 2.714 | 6.9 | 3.612 | 2.713667 | 6.9 | 7.086 | 2.714 | 6.9 | 5.217 | 2.711333 |  |  |  | 6.9 | 0.223 | 2.714 |  |  |  | 6.9 | 0.099 | 2.713 | [6 empty] | 6.9 | 10.456 | 2.712333 | 6.9 | 9.358 | 2.712333 | 6.9 | 9.42 | 2.713333 | 6.9 | 9.668 | 2.713667 | [9 empty] | 6.9 | 4.511 | 2.712 | 6.9 | 3.416 | 2.712667 | 6.9 | 10.922 | 2.712667 | 6.9 | 10.223 | 2.712667 | 6.9 | 9.301 | 2.713667 | 6.9 | 4.534 | 2.713667 | 6.9 | 5.653 | 2.713667 | 6.9 | 13.361 | 2.713333 | 6.9 | 10.949 | 2.712 | 6.9 | 8.564 | 2.713333 | 6.9 | 8.388 | 2.713 | 6.9 | 7.502 | 2.713333 | 6.9 | 8.034 | 2.714 | 6.9 | 7.794 | 2.713667 | 6.9 | 13.149 | 2.713333 | 6.9 | 6.892 | 2.712667 | 6.9 | 5.008 | 2.712667 | 6.9 | 17.974 | 2.713667 | 6.9 | 15.815 | 2.712667 | 6.9 | 14.969 | 2.712667 | 6.9 | 7.962 | 2.713 | 6.9 | 10.4 | 2.712667 | 6.9 | 6.087 | 2.713 | [9 empty] | 6.9 | 9.31 | 2.712333 | 6.9 | 0.555 | 2.712667 | 6.9 | 12.917 | 2.712667 | 6.9 | 14.765 | 2.712 | 6.9 | 1.376 | 2.712 | 6.9 | 12.064 | 2.713
[9 empty] | 6.95 | 8.888 | 2.742333 | 6.95 | 10.436 | 2.736 | 6.95 | 12.943 | 2.734667 | 6.95 | 21.533 | 2.731 | 6.95 | 19.718 | 2.731667 | 6.95 | 20.323 | 2.730334 | 6.95 | 18.505 | 2.730333 | 6.95 | 3.649 | 2.729333 | 6.95 | 3.761 | 2.731 | 6.95 | 3.791 | 2.731333 | [45 empty] | 6.95 | 10.099 | 2.734334 | 6.95 | 4.373 | 2.733667 | 6.95 | 10.436 | 2.734 | 6.95 | 9.939 | 2.732667 | 6.95 | 7.925 | 2.733667 | 6.95 | 3.604 | 2.733333 | 6.95 | 7.094 | 2.733667 | 6.95 | 5.191 | 2.731 |  |  |  | 6.95 | 0.222 | 2.733667 |  |  |  | 6.95 | 0.095 | 2.732666 | [6 empty] | 6.95 | 10.468 | 2.732 | 6.95 | 9.352 | 2.732333 | 6.95 | 9.426 | 2.733 | 6.95 | 9.56 | 2.733333 | [9 empty] | 6.95 | 4.45 | 2.731667 | 6.95 | 3.375 | 2.732333 | 6.95 | 10.923 | 2.732 | 6.95 | 10.246 | 2.732333 | 6.95 | 9.27 | 2.733333 | 6.95 | 4.525 | 2.733333 | 6.95 | 5.507 | 2.733333 | 6.95 | 13.339 | 2.733333 | 6.95 | 10.95 | 2.731667 | 6.95 | 8.6 | 2.733 | 6.95 | 8.407 | 2.732667 | 6.95 | 7.514 | 2.733333 | 6.95 | 8.056 | 2.733667 | 6.95 | 7.808 | 2.733333 | 6.95 | 13.106 | 2.733 | 6.95 | 6.751 | 2.732333 | 6.95 | 4.91 | 2.732333 | 6.95 | 17.756 | 2.733333 | 6.95 | 15.781 | 2.732333 | 6.95 | 14.981 | 2.732333 | 6.95 | 7.922 | 2.732667 | 6.95 | 10.36 | 2.732333 | 6.95 | 6.045 | 2.732667 | [9 empty] | 6.95 | 9.306 | 2.732 | 6.95 | 0.629 | 2.732333 | 6.95 | 12.897 | 2.732333 | 6.95 | 14.752 | 2.731667 | 6.95 | 1.612 | 2.732 | 6.95 | 12.087 | 2.732666
[9 empty] | 7 | 8.868 | 2.762 | 7 | 10.419 | 2.755667 | 7 | 12.935 | 2.754333 | 7 | 21.484 | 2.750667 | 7 | 19.674 | 2.751 | 7 | 20.281 | 2.75 | 7 | 18.481 | 2.75 | 7 | 3.645 | 2.749 | 7 | 3.767 | 2.750667 | 7 | 3.781 | 2.751 | [45 empty] | 7 | 10.087 | 2.754 | 7 | 4.351 | 2.753333 | 7 | 10.47 | 2.753667 | 7 | 9.936 | 2.752333 | 7 | 7.924 | 2.753333 | 7 | 3.592 | 2.753 | 7 | 7.097 | 2.753334 | 7 | 5.159 | 2.750667 |  |  |  | 7 | 0.226 | 2.753333 |  |  |  | 7 | 0.098 | 2.752333 | [6 empty] | 7 | 10.464 | 2.751667 | 7 | 9.349 | 2.752 | 7 | 9.427 | 2.752667 | 7 | 9.474 | 2.753 | [9 empty] | 7 | 4.391 | 2.751333 | 7 | 3.35 | 2.752 | 7 | 10.924 | 2.751667 | 7 | 10.242 | 2.752 | 7 | 9.244 | 2.753 | 7 | 4.498 | 2.753 | 7 | 5.366 | 2.753 | 7 | 13.316 | 2.753 | 7 | 10.937 | 2.751333 | 7 | 8.643 | 2.752667 | 7 | 8.44 | 2.752333 | 7 | 7.511 | 2.753 | 7 | 8.069 | 2.753333 | 7 | 7.803 | 2.753 | 7 | 13.049 | 2.752667 | 7 | 6.598 | 2.752 | 7 | 4.796 | 2.752 | 7 | 17.536 | 2.753 | 7 | 15.745 | 2.751667 | 7 | 14.992 | 2.752 | 7 | 7.869 | 2.752333 | 7 | 10.333 | 2.752 | 7 | 6.011 | 2.752333 | [9 empty] | 7 | 9.305 | 2.751667 | 7 | 0.729 | 2.752 | 7 | 12.879 | 2.752 | 7 | 14.743 | 2.751333 | 7 | 1.89 | 2.751333 | 7 | 12.11 | 2.752333
[9 empty] | 7.05 | 8.853 | 2.781667 | 7.05 | 10.39 | 2.775 | 7.05 | 12.928 | 2.774 | 7.05 | 21.456 | 2.77 | 7.05 | 19.636 | 2.771 | 7.05 | 20.254 | 2.769667 | 7.05 | 18.461 | 2.769667 | 7.05 | 3.641 | 2.768333 | 7.05 | 3.767 | 2.770333 | 7.05 | 3.783 | 2.770667 | [45 empty] | 7.05 | 10.089 | 2.774 | 7.05 | 4.33 | 2.773333 | 7.05 | 10.492 | 2.773333 | 7.05 | 9.945 | 2.772333 | 7.05 | 7.921 | 2.773 | 7.05 | 3.58 | 2.772333 | 7.05 | 7.097 | 2.773 | 7.05 | 5.125 | 2.770667 |  |  |  | 7.05 | 0.225 | 2.773 |  |  |  | 7.05 | 0.094 | 2.772 | [6 empty] | 7.05 | 10.461 | 2.771333 | 7.05 | 9.345 | 2.771667 | 7.05 | 9.42 | 2.772333 | 7.05 | 9.381 | 2.772333 | [9 empty] | 7.05 | 4.335 | 2.771 | 7.05 | 3.319 | 2.771667 | 7.05 | 10.923 | 2.771333 | 7.05 | 10.235 | 2.771667 | 7.05 | 9.22 | 2.772667 | 7.05 | 4.489 | 2.772667 | 7.05 | 5.247 | 2.772667 | 7.05 | 13.283 | 2.772667 | 7.05 | 10.932 | 2.771 | 7.05 | 8.676 | 2.772333 | 7.05 | 8.463 | 2.772 | 7.05 | 7.507 | 2.772333 | 7.05 | 8.084 | 2.773 | 7.05 | 7.81 | 2.772667 | 7.05 | 13.004 | 2.772333 | 7.05 | 6.467 | 2.771667 | 7.05 | 4.717 | 2.771667 | 7.05 | 17.273 | 2.772667 | 7.05 | 15.699 | 2.771333 | 7.05 | 14.979 | 2.771667 | 7.05 | 7.797 | 2.772 | 7.05 | 10.29 | 2.771667 | 7.05 | 5.958 | 2.772 | [9 empty] | 7.05 | 9.293 | 2.771333 | 7.05 | 0.863 | 2.771667 | 7.05 | 12.856 | 2.771667 | 7.05 | 14.735 | 2.771 | 7.05 | 2.217 | 2.771333 | 7.05 | 12.134 | 2.772
[9 empty] | 7.1 | 8.854 | 2.801333 | 7.1 | 10.382 | 2.795 | 7.1 | 12.93 | 2.793334 | 7.1 | 21.434 | 2.789667 | 7.1 | 19.629 | 2.790334 | 7.1 | 20.238 | 2.789333 | 7.1 | 18.451 | 2.789333 | 7.1 | 3.647 | 2.788 | 7.1 | 3.759 | 2.79 | 7.1 | 3.788 | 2.790333 | [45 empty] | 7.1 | 10.088 | 2.793667 | 7.1 | 4.327 | 2.792667 | 7.1 | 10.504 | 2.793 | 7.1 | 9.942 | 2.791667 | 7.1 | 7.925 | 2.792667 | 7.1 | 3.558 | 2.792 | 7.1 | 7.091 | 2.792666 | 7.1 | 5.091 | 2.79 |  |  |  | 7.1 | 0.226 | 2.792667 |  |  |  | 7.1 | 0.095 | 2.791667 | [6 empty] | 7.1 | 10.448 | 2.791 | 7.1 | 9.336 | 2.791333 | 7.1 | 9.405 | 2.792333 | 7.1 | 9.299 | 2.792 | [9 empty] | 7.1 | 4.276 | 2.790667 | 7.1 | 3.286 | 2.791333 | 7.1 | 10.908 | 2.791 | 7.1 | 10.221 | 2.791333 | 7.1 | 9.182 | 2.792333 | 7.1 | 4.461 | 2.792333 | 7.1 | 5.125 | 2.792333 | 7.1 | 13.27 | 2.792 | 7.1 | 10.931 | 2.790667 | 7.1 | 8.698 | 2.792 | 7.1 | 8.477 | 2.791667 | 7.1 | 7.491 | 2.792 | 7.1 | 8.086 | 2.792667 | 7.1 | 7.798 | 2.792333 | 7.1 | 12.944 | 2.792 | 7.1 | 6.357 | 2.791333 | 7.1 | 4.641 | 2.791333 | 7.1 | 17.021 | 2.792333 | 7.1 | 15.655 | 2.791 | 7.1 | 14.962 | 2.791667 | 7.1 | 7.736 | 2.791667 | 7.1 | 10.244 | 2.791333 | 7.1 | 5.915 | 2.791667 | [9 empty] | 7.1 | 9.298 | 2.791 | 7.1 | 1.02 | 2.791333 | 7.1 | 12.841 | 2.791333 | 7.1 | 14.73 | 2.790667 | 7.1 | 2.58 | 2.791 | 7.1 | 12.157 | 2.791667
[9 empty] | 7.15 | 8.856 | 2.821333 | 7.15 | 10.373 | 2.814667 | 7.15 | 12.951 | 2.813334 | 7.15 | 21.436 | 2.809333 | 7.15 | 19.613 | 2.81 | 7.15 | 20.226 | 2.809 | 7.15 | 18.449 | 2.808667 | 7.15 | 3.654 | 2.807667 | 7.15 | 3.761 | 2.809667 | 7.15 | 3.791 | 2.81 | [45 empty] | 7.15 | 10.081 | 2.813 | 7.15 | 4.308 | 2.812333 | 7.15 | 10.519 | 2.812667 | 7.15 | 9.936 | 2.811667 | 7.15 | 7.927 | 2.812333 | 7.15 | 3.545 | 2.811667 | 7.15 | 7.084 | 2.812333 | 7.15 | 5.058 | 2.809667 |  |  |  | 7.15 | 0.223 | 2.812667 |  |  |  | 7.15 | 0.096 | 2.811333 | [6 empty] | 7.15 | 10.448 | 2.810667 | 7.15 | 9.334 | 2.811 | 7.15 | 9.416 | 2.812 | 7.15 | 9.205 | 2.811667 | [9 empty] | 7.15 | 4.233 | 2.810333 | 7.15 | 3.249 | 2.811 | 7.15 | 10.912 | 2.810667 | 7.15 | 10.226 | 2.811 | 7.15 | 9.135 | 2.812 | 7.15 | 4.453 | 2.812 | 7.15 | 4.999 | 2.812 | 7.15 | 13.246 | 2.811667 | 7.15 | 10.93 | 2.810333 | 7.15 | 8.702 | 2.811667 | 7.15 | 8.473 | 2.811333 | 7.15 | 7.495 | 2.811667 | 7.15 | 8.108 | 2.812333 | 7.15 | 7.802 | 2.812 | 7.15 | 12.891 | 2.811667 | 7.15 | 6.234 | 2.811 | 7.15 | 4.582 | 2.811 | 7.15 | 16.754 | 2.812 | 7.15 | 15.623 | 2.811 | 7.15 | 14.952 | 2.811333 | 7.15 | 7.688 | 2.811333 | 7.15 | 10.191 | 2.811 | 7.15 | 5.88 | 2.811333 | [9 empty] | 7.15 | 9.302 | 2.810333 | 7.15 | 1.237 | 2.811 | 7.15 | 12.824 | 2.811 | 7.15 | 14.729 | 2.810333 | 7.15 | 2.955 | 2.810333 | 7.15 | 12.175 | 2.811333
[9 empty] | 7.2 | 8.857 | 2.841 | 7.2 | 10.376 | 2.834333 | 7.2 | 12.96 | 2.833 | 7.2 | 21.437 | 2.829 | 7.2 | 19.599 | 2.829667 | 7.2 | 20.22 | 2.828667 | 7.2 | 18.456 | 2.828667 | 7.2 | 3.658 | 2.827333 | 7.2 | 3.766 | 2.829333 | 7.2 | 3.781 | 2.829667 | [45 empty] | 7.2 | 10.069 | 2.832667 | 7.2 | 4.303 | 2.832 | 7.2 | 10.559 | 2.832333 | 7.2 | 9.916 | 2.831333 | 7.2 | 7.94 | 2.832 | 7.2 | 3.532 | 2.831333 | 7.2 | 7.087 | 2.832 | 7.2 | 5.022 | 2.829333 |  |  |  | 7.2 | 0.221 | 2.832 |  |  |  | 7.2 | 0.101 | 2.831 | [6 empty] | 7.2 | 10.445 | 2.830333 | 7.2 | 9.339 | 2.830667 | 7.2 | 9.414 | 2.831333 | 7.2 | 9.121 | 2.831333 | [9 empty] | 7.2 | 4.199 | 2.83 | 7.2 | 3.238 | 2.830667 | 7.2 | 10.905 | 2.830333 | 7.2 | 10.23 | 2.830667 | 7.2 | 9.093 | 2.831667 | 7.2 | 4.442 | 2.831667 | 7.2 | 4.88 | 2.831667 | 7.2 | 13.23 | 2.831333 | 7.2 | 10.92 | 2.83 | 7.2 | 8.733 | 2.831333 | 7.2 | 8.492 | 2.831 | 7.2 | 7.504 | 2.831333 | 7.2 | 8.117 | 2.832 | 7.2 | 7.809 | 2.831667 | 7.2 | 12.846 | 2.831333 | 7.2 | 6.13 | 2.830667 | 7.2 | 4.524 | 2.830667 | 7.2 | 16.475 | 2.831667 | 7.2 | 15.591 | 2.830667 | 7.2 | 14.951 | 2.830667 | 7.2 | 7.656 | 2.831 | 7.2 | 10.158 | 2.830667 | 7.2 | 5.838 | 2.831 | [9 empty] | 7.2 | 9.311 | 2.830333 | 7.2 | 1.504 | 2.830667 | 7.2 | 12.818 | 2.830667 | 7.2 | 14.737 | 2.83 | 7.2 | 3.36 | 2.83 | 7.2 | 12.18 | 2.831
[9 empty] | 7.25 | 8.853 | 2.860667 | 7.25 | 10.366 | 2.854 | 7.25 | 12.973 | 2.852667 | 7.25 | 21.446 | 2.848667 | 7.25 | 19.589 | 2.849334 | 7.25 | 20.213 | 2.848333 | 7.25 | 18.453 | 2.848 | 7.25 | 3.652 | 2.847 | 7.25 | 3.775 | 2.849 | 7.25 | 3.792 | 2.849333 | [45 empty] | 7.25 | 10.075 | 2.852667 | 7.25 | 4.292 | 2.851667 | 7.25 | 10.585 | 2.852 | 7.25 | 9.914 | 2.851 | 7.25 | 7.935 | 2.851667 | 7.25 | 3.509 | 2.851 | 7.25 | 7.091 | 2.851666 | 7.25 | 4.989 | 2.849 |  |  |  | 7.25 | 0.228 | 2.851667 |  |  |  | 7.25 | 0.096 | 2.850667 | [6 empty] | 7.25 | 10.448 | 2.85 | 7.25 | 9.342 | 2.850333 | 7.25 | 9.416 | 2.851 | 7.25 | 9.03 | 2.851333 | [9 empty] | 7.25 | 4.152 | 2.849667 | 7.25 | 3.214 | 2.850333 | 7.25 | 10.891 | 2.85 | 7.25 | 10.239 | 2.850333 | 7.25 | 9.059 | 2.851333 | 7.25 | 4.426 | 2.851333 | 7.25 | 4.788 | 2.851333 | 7.25 | 13.192 | 2.851 | 7.25 | 10.907 | 2.849667 | 7.25 | 8.746 | 2.851 | 7.25 | 8.506 | 2.850667 | 7.25 | 7.506 | 2.851333 | 7.25 | 8.111 | 2.851667 | 7.25 | 7.812 | 2.851333 | 7.25 | 12.802 | 2.851 | 7.25 | 5.998 | 2.85 | 7.25 | 4.456 | 2.850333 | 7.25 | 16.161 | 2.851333 | 7.25 | 15.543 | 2.85 | 7.25 | 14.954 | 2.850333 | 7.25 | 7.61 | 2.850667 | 7.25 | 10.105 | 2.850333 | 7.25 | 5.786 | 2.850667 | [9 empty] | 7.25 | 9.315 | 2.849667 | 7.25 | 1.803 | 2.850333 | 7.25 | 12.803 | 2.850333 | 7.25 | 14.722 | 2.849667 | 7.25 | 3.78 | 2.85 | 7.25 | 12.181 | 2.850667
[9 empty] | 7.3 | 8.865 | 2.880333 | 7.3 | 10.374 | 2.873667 | 7.3 | 12.964 | 2.872334 | 7.3 | 21.446 | 2.868333 | 7.3 | 19.577 | 2.869 | 7.3 | 20.205 | 2.868 | 7.3 | 18.448 | 2.867667 | 7.3 | 3.652 | 2.866667 | 7.3 | 3.777 | 2.868667 | 7.3 | 3.794 | 2.868667 | [45 empty] | 7.3 | 10.079 | 2.872334 | 7.3 | 4.287 | 2.871333 | 7.3 | 10.598 | 2.871667 | 7.3 | 9.901 | 2.870333 | 7.3 | 7.949 | 2.871 | 7.3 | 3.493 | 2.870667 | 7.3 | 7.097 | 2.871333 | 7.3 | 4.961 | 2.868667 |  |  |  | 7.3 | 0.231 | 2.871333 |  |  |  | 7.3 | 0.096 | 2.870333 | [6 empty] | 7.3 | 10.438 | 2.869667 | 7.3 | 9.339 | 2.87 | 7.3 | 9.409 | 2.870667 | 7.3 | 8.94 | 2.871 | [9 empty] | 7.3 | 4.124 | 2.869333 | 7.3 | 3.174 | 2.87 | 7.3 | 10.877 | 2.869667 | 7.3 | 10.245 | 2.87 | 7.3 | 9.026 | 2.871 | 7.3 | 4.409 | 2.871 | 7.3 | 4.694 | 2.871 | 7.3 | 13.175 | 2.871 | 7.3 | 10.892 | 2.869334 | 7.3 | 8.759 | 2.870667 | 7.3 | 8.519 | 2.870333 | 7.3 | 7.503 | 2.870667 | 7.3 | 8.097 | 2.871333 | 7.3 | 7.807 | 2.871 | 7.3 | 12.749 | 2.870667 | 7.3 | 5.855 | 2.87 | 7.3 | 4.38 | 2.87 | 7.3 | 15.875 | 2.871 | 7.3 | 15.495 | 2.869667 | 7.3 | 14.951 | 2.870333 | 7.3 | 7.569 | 2.870333 | 7.3 | 10.068 | 2.87 | 7.3 | 5.766 | 2.87 | [9 empty] | 7.3 | 9.315 | 2.869667 | 7.3 | 2.133 | 2.87 | 7.3 | 12.784 | 2.87 | 7.3 | 14.701 | 2.869333 | 7.3 | 4.199 | 2.869333 | 7.3 | 12.176 | 2.870333
[9 empty] | 7.35 | 8.86 | 2.9 | 7.35 | 10.382 | 2.893333 | 7.35 | 12.962 | 2.892 | 7.35 | 21.432 | 2.888 | 7.35 | 19.538 | 2.888667 | 7.35 | 20.175 | 2.887667 | 7.35 | 18.424 | 2.887333 | 7.35 | 3.647 | 2.886333 | 7.35 | 3.766 | 2.888333 | 7.35 | 3.789 | 2.888333 | [45 empty] | 7.35 | 10.082 | 2.891667 | 7.35 | 4.266 | 2.891 | 7.35 | 10.605 | 2.891333 | 7.35 | 9.892 | 2.890333 | 7.35 | 7.944 | 2.891 | 7.35 | 3.487 | 2.890333 | 7.35 | 7.1 | 2.891 | 7.35 | 4.949 | 2.888333 |  |  |  | 7.35 | 0.225 | 2.891 |  |  |  | 7.35 | 0.106 | 2.89 | [6 empty] | 7.35 | 10.444 | 2.889333 | 7.35 | 9.324 | 2.889667 | 7.35 | 9.407 | 2.890667 | 7.35 | 8.836 | 2.890667 | [9 empty] | 7.35 | 4.079 | 2.889 | 7.35 | 3.122 | 2.889667 | 7.35 | 10.869 | 2.889333 | 7.35 | 10.266 | 2.889667 | 7.35 | 8.99 | 2.890667 | 7.35 | 4.404 | 2.890667 | 7.35 | 4.605 | 2.890667 | 7.35 | 13.144 | 2.890667 | 7.35 | 10.869 | 2.889 | 7.35 | 8.763 | 2.890333 | 7.35 | 8.521 | 2.89 | 7.35 | 7.514 | 2.890333 | 7.35 | 8.092 | 2.891 | 7.35 | 7.811 | 2.890667 | 7.35 | 12.697 | 2.890333 | 7.35 | 5.743 | 2.889667 | 7.35 | 4.323 | 2.889667 | 7.35 | 15.537 | 2.890667 | 7.35 | 15.437 | 2.889333 | 7.35 | 14.971 | 2.889667 | 7.35 | 7.517 | 2.89 | 7.35 | 10.009 | 2.889667 | 7.35 | 5.742 | 2.889667 | [9 empty] | 7.35 | 9.301 | 2.889 | 7.35 | 2.514 | 2.889667 | 7.35 | 12.768 | 2.889667 | 7.35 | 14.68 | 2.889 | 7.35 | 4.623 | 2.889333 | 7.35 | 12.184 | 2.89
[9 empty] | 7.4 | 8.845 | 2.919667 | 7.4 | 10.375 | 2.913 | 7.4 | 12.955 | 2.911667 | 7.4 | 21.394 | 2.907667 | 7.4 | 19.495 | 2.908333 | 7.4 | 20.137 | 2.907333 | 7.4 | 18.394 | 2.907 | 7.4 | 3.645 | 2.906 | 7.4 | 3.756 | 2.907667 | 7.4 | 3.777 | 2.908 | [45 empty] | 7.4 | 10.069 | 2.911333 | 7.4 | 4.247 | 2.910667 | 7.4 | 10.622 | 2.911 | 7.4 | 9.88 | 2.909667 | 7.4 | 7.939 | 2.910667 | 7.4 | 3.475 | 2.91 | 7.4 | 7.101 | 2.910666 | 7.4 | 4.926 | 2.908 |  |  |  | 7.4 | 0.231 | 2.910667 |  |  |  | 7.4 | 0.101 | 2.909667 | [6 empty] | 7.4 | 10.441 | 2.909 | 7.4 | 9.313 | 2.909333 | 7.4 | 9.399 | 2.910333 | 7.4 | 8.748 | 2.910333 | [9 empty] | 7.4 | 4.045 | 2.908667 | 7.4 | 3.092 | 2.909333 | 7.4 | 10.867 | 2.909 | 7.4 | 10.272 | 2.909333 | 7.4 | 8.969 | 2.91 | 7.4 | 4.395 | 2.910333 | 7.4 | 4.505 | 2.910333 | 7.4 | 13.113 | 2.91 | 7.4 | 10.856 | 2.908667 | 7.4 | 8.789 | 2.91 | 7.4 | 8.529 | 2.909667 | 7.4 | 7.515 | 2.910333 | 7.4 | 8.087 | 2.910667 | 7.4 | 7.806 | 2.910333 | 7.4 | 12.638 | 2.91 | 7.4 | 5.644 | 2.909 | 7.4 | 4.265 | 2.909333 | 7.4 | 15.14 | 2.910333 | 7.4 | 15.364 | 2.909 | 7.4 | 14.971 | 2.909333 | 7.4 | 7.464 | 2.909333 | 7.4 | 9.95 | 2.909333 | 7.4 | 5.692 | 2.909667 | [9 empty] | 7.4 | 9.292 | 2.908667 | 7.4 | 2.885 | 2.909333 | 7.4 | 12.732 | 2.909333 | 7.4 | 14.673 | 2.908667 | 7.4 | 5.043 | 2.908667 | 7.4 | 12.178 | 2.909667
[9 empty] | 7.45 | 8.827 | 2.939667 | 7.45 | 10.353 | 2.933 | 7.45 | 12.944 | 2.931334 | 7.45 | 21.371 | 2.927333 | 7.45 | 19.448 | 2.928 | 7.45 | 20.096 | 2.927 | 7.45 | 18.378 | 2.926667 | 7.45 | 3.639 | 2.925667 | 7.45 | 3.761 | 2.927333 | 7.45 | 3.775 | 2.927667 | [45 empty] | 7.45 | 10.059 | 2.931 | 7.45 | 4.228 | 2.930333 | 7.45 | 10.637 | 2.930667 | 7.45 | 9.884 | 2.929333 | 7.45 | 7.93 | 2.930333 | 7.45 | 3.452 | 2.929667 | 7.45 | 7.095 | 2.930333 | 7.45 | 4.906 | 2.927667 |  |  |  | 7.45 | 0.224 | 2.930333 |  |  |  | 7.45 | 0.093 | 2.929333 | [6 empty] | 7.45 | 10.432 | 2.928667 | 7.45 | 9.305 | 2.929 | 7.45 | 9.391 | 2.93 | 7.45 | 8.657 | 2.929667 | [9 empty] | 7.45 | 4.001 | 2.928333 | 7.45 | 3.06 | 2.929 | 7.45 | 10.86 | 2.928667 | 7.45 | 10.263 | 2.929 | 7.45 | 8.946 | 2.93 | 7.45 | 4.385 | 2.93 | 7.45 | 4.405 | 2.93 | 7.45 | 13.072 | 2.929667 | 7.45 | 10.843 | 2.928334 | 7.45 | 8.806 | 2.929667 | 7.45 | 8.537 | 2.929333 | 7.45 | 7.507 | 2.929667 | 7.45 | 8.091 | 2.930333 | 7.45 | 7.804 | 2.93 | 7.45 | 12.585 | 2.929667 | 7.45 | 5.554 | 2.928667 | 7.45 | 4.221 | 2.929 | 7.45 | 14.732 | 2.93 | 7.45 | 15.313 | 2.928667 | 7.45 | 14.957 | 2.929 | 7.45 | 7.418 | 2.929 | 7.45 | 9.888 | 2.929 | 7.45 | 5.636 | 2.929 | [9 empty] | 7.45 | 9.278 | 2.928333 | 7.45 | 3.246 | 2.929 | 7.45 | 12.712 | 2.929 | 7.45 | 14.66 | 2.928333 | 7.45 | 5.437 | 2.928333 | 7.45 | 12.188 | 2.929333
[9 empty] | 7.5 | 8.828 | 2.959333 | 7.5 | 10.348 | 2.952667 | 7.5 | 12.931 | 2.951 | 7.5 | 21.349 | 2.947 | 7.5 | 19.416 | 2.947667 | 7.5 | 20.069 | 2.946333 | 7.5 | 18.351 | 2.946333 | 7.5 | 3.643 | 2.945333 | 7.5 | 3.755 | 2.947 | 7.5 | 3.774 | 2.947333 | [45 empty] | 7.5 | 10.052 | 2.951 | 7.5 | 4.219 | 2.95 | 7.5 | 10.639 | 2.950333 | 7.5 | 9.875 | 2.949 | 7.5 | 7.936 | 2.95 | 7.5 | 3.431 | 2.949333 | 7.5 | 7.089 | 2.95 | 7.5 | 4.866 | 2.947333 |  |  |  | 7.5 | 0.223 | 2.950333 |  |  |  | 7.5 | 0.095 | 2.949 | [6 empty] | 7.5 | 10.414 | 2.948333 | 7.5 | 9.291 | 2.948333 | 7.5 | 9.379 | 2.949667 | 7.5 | 8.576 | 2.949333 | [9 empty] | 7.5 | 3.97 | 2.948 | 7.5 | 3.032 | 2.948667 | 7.5 | 10.852 | 2.948333 | 7.5 | 10.251 | 2.948667 | 7.5 | 8.92 | 2.949333 | 7.5 | 4.389 | 2.949667 | 7.5 | 4.312 | 2.949667 | 7.5 | 13.058 | 2.949333 | 7.5 | 10.831 | 2.947667 | 7.5 | 8.829 | 2.949333 | 7.5 | 8.532 | 2.949 | 7.5 | 7.494 | 2.949333 | 7.5 | 8.094 | 2.95 | 7.5 | 7.792 | 2.949667 | 7.5 | 12.532 | 2.949333 | 7.5 | 5.482 | 2.948334 | 7.5 | 4.173 | 2.948667 | 7.5 | 14.324 | 2.949667 | 7.5 | 15.24 | 2.948333 | 7.5 | 14.931 | 2.948667 | 7.5 | 7.378 | 2.948667 | 7.5 | 9.83 | 2.948667 | 7.5 | 5.601 | 2.949 | [9 empty] | 7.5 | 9.28 | 2.948 | 7.5 | 3.592 | 2.948667 | 7.5 | 12.687 | 2.948667 | 7.5 | 14.643 | 2.948 | 7.5 | 5.819 | 2.948 | 7.5 | 12.193 | 2.949
[9 empty] | 7.55 | 8.809 | 2.979 | 7.55 | 10.334 | 2.972333 | 7.55 | 12.946 | 2.970667 | 7.55 | 21.334 | 2.966667 | 7.55 | 19.399 | 2.967333 | 7.55 | 20.037 | 2.966 | 7.55 | 18.332 | 2.966 | 7.55 | 3.647 | 2.964667 | 7.55 | 3.75 | 2.966667 | 7.55 | 3.775 | 2.967 | [45 empty] | 7.55 | 10.044 | 2.970667 | 7.55 | 4.204 | 2.969666 | 7.55 | 10.647 | 2.97 | 7.55 | 9.877 | 2.968667 | 7.55 | 7.934 | 2.969667 | 7.55 | 3.421 | 2.969 | 7.55 | 7.092 | 2.969666 | 7.55 | 4.846 | 2.967 |  |  |  | 7.55 | 0.222 | 2.969667 |  |  |  | 7.55 | 0.1 | 2.968667 | [6 empty] | 7.55 | 10.407 | 2.968 | 7.55 | 9.286 | 2.968 | 7.55 | 9.38 | 2.969333 | 7.55 | 8.487 | 2.969333 | [9 empty] | 7.55 | 3.935 | 2.967667 | 7.55 | 2.999 | 2.968333 | 7.55 | 10.869 | 2.968 | 7.55 | 10.248 | 2.968333 | 7.55 | 8.877 | 2.969 | 7.55 | 4.407 | 2.969333 | 7.55 | 4.228 | 2.969333 | 7.55 | 13.039 | 2.969 | 7.55 | 10.826 | 2.967667 | 7.55 | 8.837 | 2.969 | 7.55 | 8.521 | 2.968667 | 7.55 | 7.497 | 2.969 | 7.55 | 8.112 | 2.969667 | 7.55 | 7.797 | 2.969333 | 7.55 | 12.49 | 2.969 | 7.55 | 5.411 | 2.968 | 7.55 | 4.142 | 2.968333 | 7.55 | 13.883 | 2.969333 | 7.55 | 15.203 | 2.968 | 7.55 | 14.908 | 2.968333 | 7.55 | 7.343 | 2.968667 | 7.55 | 9.761 | 2.968333 | 7.55 | 5.562 | 2.968333 | [9 empty] | 7.55 | 9.277 | 2.967667 | 7.55 | 3.923 | 2.968333 | 7.55 | 12.678 | 2.968333 | 7.55 | 14.631 | 2.967667 | 7.55 | 6.182 | 2.967667 | 7.55 | 12.213 | 2.968667
[9 empty] | 7.6 | 8.806 | 2.998667 | 7.6 | 10.312 | 2.992 | 7.6 | 12.955 | 2.990334 | 7.6 | 21.319 | 2.986333 | 7.6 | 19.383 | 2.987 | 7.6 | 20.029 | 2.985667 | 7.6 | 18.332 | 2.985667 | 7.6 | 3.653 | 2.984333 | 7.6 | 3.749 | 2.986333 | 7.6 | 3.775 | 2.986667 | [45 empty] | 7.6 | 10.035 | 2.990333 | 7.6 | 4.192 | 2.989333 | 7.6 | 10.67 | 2.989667 | 7.6 | 9.868 | 2.988333 | 7.6 | 7.942 | 2.989333 | 7.6 | 3.408 | 2.988667 | 7.6 | 7.085 | 2.989333 | 7.6 | 4.815 | 2.986667 |  |  |  | 7.6 | 0.221 | 2.989333 |  |  |  | 7.6 | 0.099 | 2.988333 | [6 empty] | 7.6 | 10.4 | 2.987667 | 7.6 | 9.281 | 2.987667 | 7.6 | 9.378 | 2.989 | 7.6 | 8.427 | 2.988667 | [9 empty] | 7.6 | 3.91 | 2.987333 | 7.6 | 2.983 | 2.988 | 7.6 | 10.864 | 2.987667 | 7.6 | 10.243 | 2.988 | 7.6 | 8.84 | 2.988667 | 7.6 | 4.42 | 2.989 | 7.6 | 4.148 | 2.989 | 7.6 | 13.019 | 2.988667 | 7.6 | 10.82 | 2.987 | 7.6 | 8.847 | 2.988667 | 7.6 | 8.528 | 2.988333 | 7.6 | 7.499 | 2.988667 | 7.6 | 8.122 | 2.989333 | 7.6 | 7.802 | 2.989 | 7.6 | 12.435 | 2.988667 | 7.6 | 5.35 | 2.987667 | 7.6 | 4.093 | 2.988 | 7.6 | 13.432 | 2.989 | 7.6 | 15.161 | 2.987667 | 7.6 | 14.887 | 2.988 | 7.6 | 7.298 | 2.988 | 7.6 | 9.722 | 2.988 | 7.6 | 5.526 | 2.988333 | [9 empty] | 7.6 | 9.27 | 2.987333 | 7.6 | 4.241 | 2.988 | 7.6 | 12.659 | 2.988 | 7.6 | 14.638 | 2.987333 | 7.6 | 6.555 | 2.987333 | 7.6 | 12.219 | 2.988333
[9 empty] | 7.65 | 8.803 | 3.018333 | 7.65 | 10.312 | 3.011667 | 7.65 | 12.958 | 3.01 | 7.65 | 21.332 | 3.006 | 7.65 | 19.371 | 3.006333 | 7.65 | 20.024 | 3.005333 | 7.65 | 18.334 | 3.005333 | 7.65 | 3.645 | 3.004 | 7.65 | 3.754 | 3.006 | 7.65 | 3.784 | 3.006333 | [45 empty] | 7.65 | 10.032 | 3.01 | 7.65 | 4.173 | 3.009 | 7.65 | 10.686 | 3.009667 | 7.65 | 9.861 | 3.008 | 7.65 | 7.942 | 3.009 | 7.65 | 3.394 | 3.008333 | 7.65 | 7.087 | 3.009 | 7.65 | 4.784 | 3.006333 |  |  |  | 7.65 | 0.226 | 3.009 |  |  |  | 7.65 | 0.092 | 3.008 | [6 empty] | 7.65 | 10.389 | 3.007333 | 7.65 | 9.286 | 3.007333 | 7.65 | 9.376 | 3.008667 | 7.65 | 8.366 | 3.008667 | [9 empty] | 7.65 | 3.878 | 3.007 | 7.65 | 2.966 | 3.008 | 7.65 | 10.854 | 3.007333 | 7.65 | 10.24 | 3.007667 | 7.65 | 8.803 | 3.008333 | 7.65 | 4.423 | 3.008667 | 7.65 | 4.08 | 3.008667 | 7.65 | 12.999 | 3.008333 | 7.65 | 10.816 | 3.006667 | 7.65 | 8.851 | 3.008333 | 7.65 | 8.528 | 3.008 | 7.65 | 7.509 | 3.008333 | 7.65 | 8.125 | 3.009 | 7.65 | 7.805 | 3.008667 | 7.65 | 12.391 | 3.008333 | 7.65 | 5.285 | 3.007333 | 7.65 | 4.064 | 3.007667 | 7.65 | 13.004 | 3.008667 | 7.65 | 15.119 | 3.007333 | 7.65 | 14.864 | 3.007667 | 7.65 | 7.254 | 3.007667 | 7.65 | 9.678 | 3.007667 | 7.65 | 5.484 | 3.007667 | [9 empty] | 7.65 | 9.264 | 3.007 | 7.65 | 4.54 | 3.007667 | 7.65 | 12.651 | 3.007667 | 7.65 | 14.63 | 3.007 | 7.65 | 6.911 | 3.007 | 7.65 | 12.22 | 3.008
[9 empty] | 7.7 | 8.822 | 3.038 | 7.7 | 10.325 | 3.031333 | 7.7 | 12.963 | 3.029667 | 7.7 | 21.345 | 3.025667 | 7.7 | 19.367 | 3.026333 | 7.7 | 20.029 | 3.025 | 7.7 | 18.332 | 3.024667 | 7.7 | 3.653 | 3.023667 | 7.7 | 3.762 | 3.025667 | 7.7 | 3.781 | 3.026 | [45 empty] | 7.7 | 10.03 | 3.029667 | 7.7 | 4.175 | 3.028666 | 7.7 | 10.707 | 3.029333 | 7.7 | 9.845 | 3.027667 | 7.7 | 7.95 | 3.028667 | 7.7 | 3.383 | 3.028 | 7.7 | 7.088 | 3.028666 | 7.7 | 4.75 | 3.026 |  |  |  | 7.7 | 0.225 | 3.028667 |  |  |  | 7.7 | 0.1 | 3.027667 | [6 empty] | 7.7 | 10.374 | 3.027 | 7.7 | 9.284 | 3.027 | 7.7 | 9.367 | 3.028333 | 7.7 | 8.28 | 3.028 | [9 empty] | 7.7 | 3.849 | 3.026667 | 7.7 | 2.956 | 3.027333 | 7.7 | 10.839 | 3.027 | 7.7 | 10.223 | 3.027333 | 7.7 | 8.75 | 3.028 | 7.7 | 4.422 | 3.028333 | 7.7 | 4.021 | 3.028333 | 7.7 | 12.986 | 3.028 | 7.7 | 10.786 | 3.026333 | 7.7 | 8.856 | 3.028 | 7.7 | 8.539 | 3.027667 | 7.7 | 7.509 | 3.028 | 7.7 | 8.107 | 3.028667 | 7.7 | 7.805 | 3.028333 | 7.7 | 12.339 | 3.028 | 7.7 | 5.233 | 3.027 | 7.7 | 4.018 | 3.027333 | 7.7 | 12.634 | 3.028333 | 7.7 | 15.063 | 3.027 | 7.7 | 14.831 | 3.027333 | 7.7 | 7.205 | 3.027333 | 7.7 | 9.634 | 3.027333 | 7.7 | 5.462 | 3.027333 | [9 empty] | 7.7 | 9.275 | 3.026667 | 7.7 | 4.824 | 3.027333 | 7.7 | 12.638 | 3.027333 | 7.7 | 14.613 | 3.026667 | 7.7 | 7.255 | 3.026667 | 7.7 | 12.209 | 3.027667
[9 empty] | 7.75 | 8.818 | 3.058 | 7.75 | 10.329 | 3.051 | 7.75 | 12.969 | 3.049333 | 7.75 | 21.346 | 3.045333 | 7.75 | 19.344 | 3.046 | 7.75 | 20.018 | 3.044667 | 7.75 | 18.319 | 3.044667 | 7.75 | 3.655 | 3.043333 | 7.75 | 3.762 | 3.045333 | 7.75 | 3.781 | 3.045666 | [45 empty] | 7.75 | 10.025 | 3.049333 | 7.75 | 4.169 | 3.048333 | 7.75 | 10.72 | 3.049 | 7.75 | 9.833 | 3.047333 | 7.75 | 7.954 | 3.048333 | 7.75 | 3.377 | 3.047667 | 7.75 | 7.096 | 3.048333 | 7.75 | 4.73 | 3.045666 |  |  |  | 7.75 | 0.223 | 3.048333 |  |  |  | 7.75 | 0.095 | 3.047333 | [6 empty] | 7.75 | 10.382 | 3.046667 | 7.75 | 9.281 | 3.046667 | 7.75 | 9.378 | 3.048 | 7.75 | 8.181 | 3.047667 | [9 empty] | 7.75 | 3.787 | 3.046333 | 7.75 | 2.93 | 3.047333 | 7.75 | 10.846 | 3.046667 | 7.75 | 10.238 | 3.047 | 7.75 | 8.706 | 3.047667 | 7.75 | 4.422 | 3.048 | 7.75 | 3.956 | 3.048 | 7.75 | 12.958 | 3.047667 | 7.75 | 10.767 | 3.046 | 7.75 | 8.854 | 3.047667 | 7.75 | 8.539 | 3.047333 | 7.75 | 7.532 | 3.047667 | 7.75 | 8.11 | 3.048333 | 7.75 | 7.814 | 3.048 | 7.75 | 12.293 | 3.047667 | 7.75 | 5.156 | 3.046667 | 7.75 | 3.98 | 3.047 | 7.75 | 12.221 | 3.048 | 7.75 | 15 | 3.046667 | 7.75 | 14.82 | 3.046667 | 7.75 | 7.147 | 3.047 | 7.75 | 9.59 | 3.047 | 7.75 | 5.44 | 3.047 | [9 empty] | 7.75 | 9.274 | 3.046333 | 7.75 | 5.106 | 3.047 | 7.75 | 12.624 | 3.047 | 7.75 | 14.583 | 3.046333 | 7.75 | 7.585 | 3.046333 | 7.75 | 12.206 | 3.047333
[9 empty] | 7.8 | 8.814 | 3.077667 | 7.8 | 10.33 | 3.070667 | 7.8 | 12.964 | 3.069 | 7.8 | 21.327 | 3.064667 | 7.8 | 19.317 | 3.065667 | 7.8 | 19.971 | 3.064333 | 7.8 | 18.297 | 3.064 | 7.8 | 3.651 | 3.063 | 7.8 | 3.758 | 3.065 | 7.8 | 3.768 | 3.065333 | [45 empty] | 7.8 | 10.027 | 3.069 | 7.8 | 4.157 | 3.068 | 7.8 | 10.73 | 3.068667 | 7.8 | 9.816 | 3.067 | 7.8 | 7.953 | 3.068 | 7.8 | 3.364 | 3.067333 | 7.8 | 7.104 | 3.068 | 7.8 | 4.705 | 3.065333 |  |  |  | 7.8 | 0.226 | 3.068 |  |  |  | 7.8 | 0.097 | 3.067 | [6 empty] | 7.8 | 10.387 | 3.066333 | 7.8 | 9.273 | 3.066333 | 7.8 | 9.375 | 3.067667 | 7.8 | 8.098 | 3.067667 | [9 empty] | 7.8 | 3.73 | 3.066 | 7.8 | 2.915 | 3.067 | 7.8 | 10.848 | 3.066333 | 7.8 | 10.243 | 3.066667 | 7.8 | 8.679 | 3.067333 | 7.8 | 4.422 | 3.067667 | 7.8 | 3.885 | 3.067667 | 7.8 | 12.923 | 3.067333 | 7.8 | 10.746 | 3.065667 | 7.8 | 8.877 | 3.067333 | 7.8 | 8.555 | 3.067 | 7.8 | 7.539 | 3.067333 | 7.8 | 8.104 | 3.068 | 7.8 | 7.819 | 3.067667 | 7.8 | 12.23 | 3.067333 | 7.8 | 5.081 | 3.066333 | 7.8 | 3.93 | 3.066667 | 7.8 | 11.839 | 3.067667 | 7.8 | 14.912 | 3.066333 | 7.8 | 14.814 | 3.066333 | 7.8 | 7.087 | 3.066667 | 7.8 | 9.556 | 3.066667 | 7.8 | 5.418 | 3.066667 | [9 empty] | 7.8 | 9.263 | 3.066 | 7.8 | 5.399 | 3.066667 | 7.8 | 12.595 | 3.066667 | 7.8 | 14.566 | 3.065667 | 7.8 | 7.921 | 3.066 | 7.8 | 12.206 | 3.067
[9 empty] | 7.85 | 8.796 | 3.097333 | 7.85 | 10.313 | 3.090333 | 7.85 | 12.956 | 3.088667 | 7.85 | 21.317 | 3.084333 | 7.85 | 19.282 | 3.085 | 7.85 | 19.956 | 3.084 | 7.85 | 18.275 | 3.083667 | 7.85 | 3.645 | 3.082667 | 7.85 | 3.756 | 3.084667 | 7.85 | 3.772 | 3.085 | [45 empty] | 7.85 | 10.023 | 3.088667 | 7.85 | 4.132 | 3.088 | 7.85 | 10.73 | 3.088333 | 7.85 | 9.826 | 3.086667 | 7.85 | 7.942 | 3.087667 | 7.85 | 3.348 | 3.087 | 7.85 | 7.091 | 3.087667 | 7.85 | 4.682 | 3.085 |  |  |  | 7.85 | 0.227 | 3.087667 |  |  |  | 7.85 | 0.094 | 3.086667 | [6 empty] | 7.85 | 10.382 | 3.086 | 7.85 | 9.264 | 3.086 | 7.85 | 9.365 | 3.087333 | 7.85 | 8.021 | 3.087333 | [9 empty] | 7.85 | 3.682 | 3.085667 | 7.85 | 2.894 | 3.086333 | 7.85 | 10.852 | 3.086 | 7.85 | 10.252 | 3.086334 | 7.85 | 8.646 | 3.087 | 7.85 | 4.405 | 3.087333 | 7.85 | 3.808 | 3.087333 | 7.85 | 12.889 | 3.087 | 7.85 | 10.725 | 3.085333 | 7.85 | 8.899 | 3.087 | 7.85 | 8.554 | 3.086667 | 7.85 | 7.532 | 3.087 | 7.85 | 8.097 | 3.087667 | 7.85 | 7.809 | 3.087333 | 7.85 | 12.169 | 3.087 | 7.85 | 4.999 | 3.086 | 7.85 | 3.874 | 3.086333 | 7.85 | 11.542 | 3.087333 | 7.85 | 14.82 | 3.086 | 7.85 | 14.793 | 3.086333 | 7.85 | 7.024 | 3.086333 | 7.85 | 9.502 | 3.086333 | 7.85 | 5.373 | 3.086334 | [9 empty] | 7.85 | 9.249 | 3.085667 | 7.85 | 5.67 | 3.086333 | 7.85 | 12.57 | 3.086333 | 7.85 | 14.546 | 3.085333 | 7.85 | 8.25 | 3.085667 | 7.85 | 12.206 | 3.086667
[9 empty] | 7.9 | 8.799 | 3.117 | 7.9 | 10.306 | 3.11 | 7.9 | 12.946 | 3.108333 | 7.9 | 21.288 | 3.104 | 7.9 | 19.25 | 3.104667 | 7.9 | 19.926 | 3.103667 | 7.9 | 18.245 | 3.103333 | 7.9 | 3.644 | 3.102333 | 7.9 | 3.752 | 3.104333 | 7.9 | 3.77 | 3.104666 | [45 empty] | 7.9 | 10.017 | 3.108333 | 7.9 | 4.115 | 3.107666 | 7.9 | 10.731 | 3.108 | 7.9 | 9.839 | 3.106333 | 7.9 | 7.947 | 3.107333 | 7.9 | 3.321 | 3.107 | 7.9 | 7.087 | 3.107333 | 7.9 | 4.654 | 3.104666 |  |  |  | 7.9 | 0.221 | 3.107333 |  |  |  | 7.9 | 0.099 | 3.106333 | [6 empty] | 7.9 | 10.359 | 3.105667 | 7.9 | 9.248 | 3.105667 | 7.9 | 9.344 | 3.106667 | 7.9 | 7.951 | 3.107 | [9 empty] | 7.9 | 3.635 | 3.105333 | 7.9 | 2.876 | 3.106 | 7.9 | 10.86 | 3.105667 | 7.9 | 10.242 | 3.106 | 7.9 | 8.622 | 3.106667 | 7.9 | 4.391 | 3.107 | 7.9 | 3.738 | 3.107 | 7.9 | 12.868 | 3.106667 | 7.9 | 10.718 | 3.105 | 7.9 | 8.922 | 3.106667 | 7.9 | 8.554 | 3.106 | 7.9 | 7.524 | 3.106667 | 7.9 | 8.077 | 3.107333 | 7.9 | 7.796 | 3.107 | 7.9 | 12.099 | 3.106667 | 7.9 | 4.943 | 3.105667 | 7.9 | 3.792 | 3.106 | 7.9 | 11.269 | 3.107 | 7.9 | 14.719 | 3.105667 | 7.9 | 14.769 | 3.106 | 7.9 | 6.986 | 3.106 | 7.9 | 9.433 | 3.106 | 7.9 | 5.339 | 3.106 | [9 empty] | 7.9 | 9.243 | 3.105333 | 7.9 | 5.943 | 3.106 | 7.9 | 12.544 | 3.106 | 7.9 | 14.538 | 3.105 | 7.9 | 8.551 | 3.105333 | 7.9 | 12.217 | 3.106333
[9 empty] | 7.95 | 8.784 | 3.137 | 7.95 | 10.296 | 3.129667 | 7.95 | 12.949 | 3.128 | 7.95 | 21.266 | 3.123667 | 7.95 | 19.208 | 3.124333 | 7.95 | 19.894 | 3.123333 | 7.95 | 18.23 | 3.123 | 7.95 | 3.642 | 3.122 | 7.95 | 3.741 | 3.124 | 7.95 | 3.764 | 3.124333 | [45 empty] | 7.95 | 10.006 | 3.128 | 7.95 | 4.105 | 3.127333 | 7.95 | 10.729 | 3.127667 | 7.95 | 9.843 | 3.126 | 7.95 | 7.942 | 3.127 | 7.95 | 3.311 | 3.126333 | 7.95 | 7.083 | 3.127 | 7.95 | 4.628 | 3.124333 |  |  |  | 7.95 | 0.223 | 3.127333 |  |  |  | 7.95 | 0.104 | 3.126 | [6 empty] | 7.95 | 10.351 | 3.125333 | 7.95 | 9.243 | 3.125333 | 7.95 | 9.342 | 3.126667 | 7.95 | 7.884 | 3.126667 | [9 empty] | 7.95 | 3.602 | 3.125 | 7.95 | 2.847 | 3.126 | 7.95 | 10.877 | 3.125333 | 7.95 | 10.252 | 3.125667 | 7.95 | 8.582 | 3.126333 | 7.95 | 4.385 | 3.126667 | 7.95 | 3.675 | 3.126667 | 7.95 | 12.857 | 3.126333 | 7.95 | 10.731 | 3.124667 | 7.95 | 8.927 | 3.126333 | 7.95 | 8.546 | 3.126 | 7.95 | 7.52 | 3.126333 | 7.95 | 8.088 | 3.127 | 7.95 | 7.791 | 3.126667 | 7.95 | 12.045 | 3.126333 | 7.95 | 4.894 | 3.125333 | 7.95 | 3.744 | 3.125667 | 7.95 | 11.003 | 3.126667 | 7.95 | 14.632 | 3.125333 | 7.95 | 14.744 | 3.125667 | 7.95 | 6.948 | 3.125667 | 7.95 | 9.365 | 3.125667 | 7.95 | 5.313 | 3.125667 | [9 empty] | 7.95 | 9.244 | 3.125 | 7.95 | 6.216 | 3.125667 | 7.95 | 12.527 | 3.125667 | 7.95 | 14.539 | 3.124667 | 7.95 | 8.832 | 3.125 | 7.95 | 12.236 | 3.126
[9 empty] | 8 | 8.778 | 3.156667 | 8 | 10.281 | 3.149333 | 8 | 12.936 | 3.147667 | 8 | 21.239 | 3.143333 | 8 | 19.183 | 3.144 | 8 | 19.857 | 3.143 | 8 | 18.212 | 3.142667 | 8 | 3.642 | 3.141667 | 8 | 3.742 | 3.143667 | 8 | 3.753 | 3.144 | [45 empty] | 8 | 9.988 | 3.147667 | 8 | 4.093 | 3.147 | 8 | 10.746 | 3.147333 | 8 | 9.837 | 3.145667 | 8 | 7.95 | 3.146667 | 8 | 3.299 | 3.146 | 8 | 7.08 | 3.146667 | 8 | 4.586 | 3.144 |  |  |  | 8 | 0.225 | 3.147 |  |  |  | 8 | 0.099 | 3.145667 | [6 empty] | 8 | 10.337 | 3.145 | 8 | 9.237 | 3.145 | 8 | 9.34 | 3.146 | 8 | 7.812 | 3.146333 | [9 empty] | 8 | 3.58 | 3.144667 | 8 | 2.832 | 3.145333 | 8 | 10.886 | 3.145 | 8 | 10.241 | 3.145 | 8 | 8.545 | 3.146333 | 8 | 4.369 | 3.146333 | 8 | 3.608 | 3.146333 | 8 | 12.859 | 3.146 | 8 | 10.731 | 3.144333 | 8 | 8.942 | 3.146 | 8 | 8.551 | 3.145667 | 8 | 7.511 | 3.146 | 8 | 8.091 | 3.146333 | 8 | 7.793 | 3.146333 | 8 | 11.997 | 3.146 | 8 | 4.843 | 3.145 | 8 | 3.669 | 3.145333 | 8 | 10.711 | 3.146333 | 8 | 14.549 | 3.145 | 8 | 14.717 | 3.145333 | 8 | 6.92 | 3.145333 | 8 | 9.309 | 3.145333 | 8 | 5.295 | 3.145333 | [9 empty] | 8 | 9.245 | 3.144667 | 8 | 6.466 | 3.145333 | 8 | 12.525 | 3.145333 | 8 | 14.557 | 3.144333 | 8 | 9.106 | 3.144667 | 8 | 12.257 | 3.145667
[9 empty] | 8.05 | 8.76 | 3.176333 | 8.05 | 10.264 | 3.169 | 8.05 | 12.932 | 3.167 | 8.05 | 21.234 | 3.163 | 8.05 | 19.144 | 3.163667 | 8.05 | 19.825 | 3.162667 | 8.05 | 18.198 | 3.162333 | 8.05 | 3.637 | 3.161333 | 8.05 | 3.74 | 3.163333 | 8.05 | 3.764 | 3.163666 | [45 empty] | 8.05 | 9.987 | 3.167333 | 8.05 | 4.081 | 3.166667 | 8.05 | 10.77 | 3.166667 | 8.05 | 9.836 | 3.165333 | 8.05 | 7.947 | 3.166333 | 8.05 | 3.285 | 3.165667 | 8.05 | 7.075 | 3.166333 | 8.05 | 4.559 | 3.163666 |  |  |  | 8.05 | 0.225 | 3.166667 |  |  |  | 8.05 | 0.092 | 3.165333 | [6 empty] | 8.05 | 10.335 | 3.164667 | 8.05 | 9.251 | 3.164667 | 8.05 | 9.349 | 3.165667 | 8.05 | 7.745 | 3.166 | [9 empty] | 8.05 | 3.569 | 3.164333 | 8.05 | 2.826 | 3.165333 | 8.05 | 10.873 | 3.164667 | 8.05 | 10.242 | 3.164667 | 8.05 | 8.508 | 3.165667 | 8.05 | 4.357 | 3.166 | 8.05 | 3.551 | 3.166 | 8.05 | 12.843 | 3.165667 | 8.05 | 10.73 | 3.164 | 8.05 | 8.938 | 3.165667 | 8.05 | 8.546 | 3.165333 | 8.05 | 7.512 | 3.165667 | 8.05 | 8.091 | 3.166333 | 8.05 | 7.803 | 3.166 | 8.05 | 11.969 | 3.165667 | 8.05 | 4.797 | 3.164667 | 8.05 | 3.598 | 3.165 | 8.05 | 10.421 | 3.166 | 8.05 | 14.453 | 3.164667 | 8.05 | 14.686 | 3.165 | 8.05 | 6.9 | 3.165 | 8.05 | 9.261 | 3.165 | 8.05 | 5.277 | 3.165 | [9 empty] | 8.05 | 9.249 | 3.164333 | 8.05 | 6.709 | 3.165 | 8.05 | 12.521 | 3.165 | 8.05 | 14.557 | 3.164 | 8.05 | 9.362 | 3.164333 | 8.05 | 12.265 | 3.165333
[9 empty] | 8.1 | 8.765 | 3.196 | 8.1 | 10.26 | 3.189 | 8.1 | 12.937 | 3.186667 | 8.1 | 21.225 | 3.182667 | 8.1 | 19.138 | 3.183333 | 8.1 | 19.811 | 3.182333 | 8.1 | 18.198 | 3.182 | 8.1 | 3.643 | 3.181 | 8.1 | 3.743 | 3.183 | 8.1 | 3.765 | 3.183333 | [45 empty] | 8.1 | 9.996 | 3.187 | 8.1 | 4.085 | 3.186333 | 8.1 | 10.794 | 3.186333 | 8.1 | 9.823 | 3.185 | 8.1 | 7.966 | 3.186 | 8.1 | 3.273 | 3.185333 | 8.1 | 7.077 | 3.186 | 8.1 | 4.527 | 3.183333 |  |  |  | 8.1 | 0.227 | 3.186 |  |  |  | 8.1 | 0.099 | 3.184667 | [6 empty] | 8.1 | 10.334 | 3.184333 | 8.1 | 9.257 | 3.184333 | 8.1 | 9.354 | 3.185333 | 8.1 | 7.664 | 3.185667 | [9 empty] | 8.1 | 3.552 | 3.184 | 8.1 | 2.807 | 3.185 | 8.1 | 10.857 | 3.184333 | 8.1 | 10.236 | 3.184333 | 8.1 | 8.453 | 3.185333 | 8.1 | 4.337 | 3.185667 | 8.1 | 3.481 | 3.185667 | 8.1 | 12.835 | 3.185333 | 8.1 | 10.714 | 3.183667 | 8.1 | 8.933 | 3.185333 | 8.1 | 8.56 | 3.185 | 8.1 | 7.501 | 3.185333 | 8.1 | 8.09 | 3.186 | 8.1 | 7.8 | 3.185667 | 8.1 | 11.937 | 3.185333 | 8.1 | 4.759 | 3.184333 | 8.1 | 3.538 | 3.184667 | 8.1 | 10.159 | 3.185667 | 8.1 | 14.375 | 3.184333 | 8.1 | 14.658 | 3.184667 | 8.1 | 6.886 | 3.184667 | 8.1 | 9.219 | 3.184667 | 8.1 | 5.281 | 3.184667 | [9 empty] | 8.1 | 9.268 | 3.184 | 8.1 | 6.938 | 3.184667 | 8.1 | 12.526 | 3.184667 | 8.1 | 14.547 | 3.183667 | 8.1 | 9.618 | 3.184 | 8.1 | 12.258 | 3.185
[9 empty] | 8.15 | 8.766 | 3.215667 | 8.15 | 10.255 | 3.208667 | 8.15 | 12.951 | 3.206333 | 8.15 | 21.228 | 3.202333 | 8.15 | 19.119 | 3.203 | 8.15 | 19.794 | 3.202 | 8.15 | 18.189 | 3.201667 | 8.15 | 3.651 | 3.200333 | 8.15 | 3.746 | 3.202667 | 8.15 | 3.768 | 3.202667 | [45 empty] | 8.15 | 10.005 | 3.206667 | 8.15 | 4.072 | 3.206 | 8.15 | 10.807 | 3.206 | 8.15 | 9.811 | 3.204667 | 8.15 | 7.97 | 3.205667 | 8.15 | 3.279 | 3.205 | 8.15 | 7.095 | 3.205667 | 8.15 | 4.507 | 3.203 |  |  |  | 8.15 | 0.223 | 3.205667 |  |  |  | 8.15 | 0.098 | 3.204667 | [6 empty] | 8.15 | 10.344 | 3.204 | 8.15 | 9.264 | 3.204 | 8.15 | 9.371 | 3.205 | 8.15 | 7.578 | 3.205333 | [9 empty] | 8.15 | 3.529 | 3.203333 | 8.15 | 2.766 | 3.204333 | 8.15 | 10.855 | 3.204 | 8.15 | 10.244 | 3.204 | 8.15 | 8.402 | 3.205 | 8.15 | 4.325 | 3.205333 | 8.15 | 3.391 | 3.205333 | 8.15 | 12.815 | 3.205 | 8.15 | 10.698 | 3.203333 | 8.15 | 8.924 | 3.205 | 8.15 | 8.571 | 3.204667 | 8.15 | 7.516 | 3.205 | 8.15 | 8.092 | 3.205667 | 8.15 | 7.816 | 3.205333 | 8.15 | 11.892 | 3.205 | 8.15 | 4.704 | 3.204 | 8.15 | 3.488 | 3.204333 | 8.15 | 9.896 | 3.205333 | 8.15 | 14.291 | 3.204 | 8.15 | 14.641 | 3.204333 | 8.15 | 6.863 | 3.204333 | 8.15 | 9.164 | 3.204333 | 8.15 | 5.292 | 3.204333 | [9 empty] | 8.15 | 9.271 | 3.203667 | 8.15 | 7.165 | 3.204 | 8.15 | 12.515 | 3.204333 | 8.15 | 14.534 | 3.203333 | 8.15 | 9.874 | 3.203667 | 8.15 | 12.255 | 3.204667
[9 empty] | 8.2 | 8.765 | 3.235667 | 8.2 | 10.26 | 3.228333 | 8.2 | 12.945 | 3.226 | 8.2 | 21.228 | 3.222 | 8.2 | 19.105 | 3.222667 | 8.2 | 19.784 | 3.221667 | 8.2 | 18.178 | 3.221 | 8.2 | 3.645 | 3.220333 | 8.2 | 3.744 | 3.222333 | 8.2 | 3.756 | 3.222333 | [45 empty] | 8.2 | 10.013 | 3.226333 | 8.2 | 4.065 | 3.225667 | 8.2 | 10.828 | 3.225667 | 8.2 | 9.781 | 3.224333 | 8.2 | 7.978 | 3.225333 | 8.2 | 3.275 | 3.224667 | 8.2 | 7.103 | 3.225333 | 8.2 | 4.495 | 3.222667 |  |  |  | 8.2 | 0.224 | 3.225333 |  |  |  | 8.2 | 0.101 | 3.224333 | [6 empty] | 8.2 | 10.348 | 3.223333 | 8.2 | 9.264 | 3.223667 | 8.2 | 9.375 | 3.224667 | 8.2 | 7.487 | 3.225 | [9 empty] | 8.2 | 3.499 | 3.223333 | 8.2 | 2.732 | 3.224 | 8.2 | 10.846 | 3.223667 | 8.2 | 10.253 | 3.223667 | 8.2 | 8.365 | 3.224667 | 8.2 | 4.306 | 3.225 | 8.2 | 3.304 | 3.225 | 8.2 | 12.778 | 3.224667 | 8.2 | 10.682 | 3.223 | 8.2 | 8.922 | 3.224667 | 8.2 | 8.599 | 3.224 | 8.2 | 7.517 | 3.224667 | 8.2 | 8.092 | 3.225333 | 8.2 | 7.83 | 3.225 | 8.2 | 11.837 | 3.224667 | 8.2 | 4.628 | 3.223667 | 8.2 | 3.415 | 3.224 | 8.2 | 9.63 | 3.225 | 8.2 | 14.2 | 3.223667 | 8.2 | 14.615 | 3.224 | 8.2 | 6.823 | 3.224 | 8.2 | 9.112 | 3.224 | 8.2 | 5.285 | 3.224 | [9 empty] | 8.2 | 9.268 | 3.223333 | 8.2 | 7.387 | 3.224 | 8.2 | 12.487 | 3.224 | 8.2 | 14.519 | 3.223 | 8.2 | 10.128 | 3.223333 | 8.2 | 12.237 | 3.224
[9 empty] | 8.25 | 8.757 | 3.255333 | 8.25 | 10.25 | 3.248 | 8.25 | 12.939 | 3.245667 | 8.25 | 21.227 | 3.241667 | 8.25 | 19.078 | 3.242333 | 8.25 | 19.763 | 3.241333 | 8.25 | 18.16 | 3.240667 | 8.25 | 3.638 | 3.239667 | 8.25 | 3.746 | 3.242 | 8.25 | 3.761 | 3.242 | [45 empty] | 8.25 | 10.013 | 3.246 | 8.25 | 4.035 | 3.245333 | 8.25 | 10.838 | 3.245667 | 8.25 | 9.774 | 3.244 | 8.25 | 7.966 | 3.245 | 8.25 | 3.265 | 3.244334 | 8.25 | 7.104 | 3.245 | 8.25 | 4.479 | 3.242333 |  |  |  | 8.25 | 0.226 | 3.245 |  |  |  | 8.25 | 0.09 | 3.244 | [6 empty] | 8.25 | 10.346 | 3.243333 | 8.25 | 9.251 | 3.243333 | 8.25 | 9.362 | 3.244333 | 8.25 | 7.379 | 3.244667 | [9 empty] | 8.25 | 3.465 | 3.242667 | 8.25 | 2.702 | 3.243667 | 8.25 | 10.84 | 3.243333 | 8.25 | 10.25 | 3.243333 | 8.25 | 8.316 | 3.244333 | 8.25 | 4.292 | 3.244667 | 8.25 | 3.24 | 3.244667 | 8.25 | 12.746 | 3.244333 | 8.25 | 10.652 | 3.242667 | 8.25 | 8.929 | 3.244333 | 8.25 | 8.609 | 3.244 | 8.25 | 7.526 | 3.244333 | 8.25 | 8.088 | 3.245 | 8.25 | 7.829 | 3.244667 | 8.25 | 11.788 | 3.244333 | 8.25 | 4.521 | 3.243333 | 8.25 | 3.327 | 3.243667 | 8.25 | 9.331 | 3.244667 | 8.25 | 14.084 | 3.243333 | 8.25 | 14.584 | 3.243667 | 8.25 | 6.795 | 3.243667 | 8.25 | 9.038 | 3.243667 | 8.25 | 5.237 | 3.243667 | [9 empty] | 8.25 | 9.247 | 3.243 | 8.25 | 7.604 | 3.243667 | 8.25 | 12.463 | 3.243667 | 8.25 | 14.486 | 3.242667 | 8.25 | 10.37 | 3.243 | 8.25 | 12.216 | 3.243667
[9 empty] | 8.3 | 8.76 | 3.275 | 8.3 | 10.254 | 3.267667 | 8.3 | 12.93 | 3.265333 | 8.3 | 21.207 | 3.261333 | 8.3 | 19.066 | 3.262 | 8.3 | 19.74 | 3.261 | 8.3 | 18.137 | 3.260333 | 8.3 | 3.638 | 3.259333 | 8.3 | 3.739 | 3.261667 | 8.3 | 3.755 | 3.261667 | [45 empty] | 8.3 | 10.014 | 3.266 | 8.3 | 4.022 | 3.265 | 8.3 | 10.843 | 3.265333 | 8.3 | 9.768 | 3.263667 | 8.3 | 7.977 | 3.264667 | 8.3 | 3.247 | 3.264 | 8.3 | 7.099 | 3.264667 | 8.3 | 4.456 | 3.262 |  |  |  | 8.3 | 0.231 | 3.265 |  |  |  | 8.3 | 0.094 | 3.263667 | [6 empty] | 8.3 | 10.333 | 3.262666 | 8.3 | 9.242 | 3.263 | 8.3 | 9.347 | 3.264333 | 8.3 | 7.269 | 3.264333 | [9 empty] | 8.3 | 3.422 | 3.262333 | 8.3 | 2.662 | 3.263333 | 8.3 | 10.82 | 3.263 | 8.3 | 10.242 | 3.263 | 8.3 | 8.271 | 3.264 | 8.3 | 4.263 | 3.264333 | 8.3 | 3.183 | 3.264333 | 8.3 | 12.712 | 3.264 | 8.3 | 10.62 | 3.262333 | 8.3 | 8.927 | 3.264 | 8.3 | 8.604 | 3.263667 | 8.3 | 7.513 | 3.264 | 8.3 | 8.081 | 3.264667 | 8.3 | 7.823 | 3.264333 | 8.3 | 11.726 | 3.264 | 8.3 | 4.402 | 3.263 | 8.3 | 3.247 | 3.263333 | 8.3 | 9.071 | 3.264333 | 8.3 | 13.958 | 3.263 | 8.3 | 14.549 | 3.263333 | 8.3 | 6.754 | 3.263333 | 8.3 | 8.97 | 3.263333 | 8.3 | 5.196 | 3.263333 | [9 empty] | 8.3 | 9.238 | 3.262333 | 8.3 | 7.806 | 3.263 | 8.3 | 12.442 | 3.263333 | 8.3 | 14.461 | 3.262333 | 8.3 | 10.586 | 3.262667 | 8.3 | 12.198 | 3.263333
[9 empty] | 8.35 | 8.751 | 3.294667 | 8.35 | 10.246 | 3.287333 | 8.35 | 12.931 | 3.285 | 8.35 | 21.192 | 3.281 | 8.35 | 19.048 | 3.281667 | 8.35 | 19.717 | 3.280667 | 8.35 | 18.124 | 3.280333 | 8.35 | 3.643 | 3.279 | 8.35 | 3.734 | 3.281333 | 8.35 | 3.761 | 3.281333 | [45 empty] | 8.35 | 10.004 | 3.285667 | 8.35 | 4.003 | 3.284667 | 8.35 | 10.838 | 3.285 | 8.35 | 9.766 | 3.283333 | 8.35 | 7.972 | 3.284333 | 8.35 | 3.238 | 3.284 | 8.35 | 7.098 | 3.284333 | 8.35 | 4.439 | 3.281667 |  |  |  | 8.35 | 0.22 | 3.284667 |  |  |  | 8.35 | 0.096 | 3.283333 | [6 empty] | 8.35 | 10.328 | 3.282666 | 8.35 | 9.224 | 3.282667 | 8.35 | 9.345 | 3.284 | 8.35 | 7.162 | 3.284 | [9 empty] | 8.35 | 3.382 | 3.282 | 8.35 | 2.627 | 3.283 | 8.35 | 10.827 | 3.282667 | 8.35 | 10.248 | 3.282667 | 8.35 | 8.228 | 3.283667 | 8.35 | 4.25 | 3.284 | 8.35 | 3.129 | 3.284 | 8.35 | 12.681 | 3.283667 | 8.35 | 10.608 | 3.282 | 8.35 | 8.932 | 3.283667 | 8.35 | 8.599 | 3.283 | 8.35 | 7.512 | 3.283667 | 8.35 | 8.088 | 3.284333 | 8.35 | 7.818 | 3.284 | 8.35 | 11.65 | 3.283667 | 8.35 | 4.245 | 3.282667 | 8.35 | 3.186 | 3.283 | 8.35 | 8.838 | 3.284 | 8.35 | 13.847 | 3.282667 | 8.35 | 14.518 | 3.283 | 8.35 | 6.711 | 3.283 | 8.35 | 8.881 | 3.283 | 8.35 | 5.162 | 3.283 | [9 empty] | 8.35 | 9.224 | 3.282 | 8.35 | 8.004 | 3.283 | 8.35 | 12.419 | 3.283 | 8.35 | 14.438 | 3.282 | 8.35 | 10.766 | 3.282333 | 8.35 | 12.199 | 3.283
[9 empty] | 8.4 | 8.743 | 3.314333 | 8.4 | 10.238 | 3.307 | 8.4 | 12.943 | 3.304667 | 8.4 | 21.178 | 3.300667 | 8.4 | 19.029 | 3.301333 | 8.4 | 19.694 | 3.300333 | 8.4 | 18.115 | 3.299667 | 8.4 | 3.644 | 3.298667 | 8.4 | 3.734 | 3.301 | 8.4 | 3.749 | 3.301 | [45 empty] | 8.4 | 9.987 | 3.305333 | 8.4 | 3.983 | 3.304333 | 8.4 | 10.841 | 3.304333 | 8.4 | 9.762 | 3.303 | 8.4 | 7.969 | 3.304 | 8.4 | 3.224 | 3.303333 | 8.4 | 7.089 | 3.304 | 8.4 | 4.412 | 3.301333 |  |  |  | 8.4 | 0.222 | 3.304333 |  |  |  | 8.4 | 0.097 | 3.302667 | [6 empty] | 8.4 | 10.314 | 3.302 | 8.4 | 9.211 | 3.302333 | 8.4 | 9.336 | 3.303667 | 8.4 | 7.057 | 3.303667 | [9 empty] | 8.4 | 3.343 | 3.302 | 8.4 | 2.618 | 3.302667 | 8.4 | 10.834 | 3.302333 | 8.4 | 10.251 | 3.302333 | 8.4 | 8.201 | 3.303333 | 8.4 | 4.228 | 3.303667 | 8.4 | 3.08 | 3.303667 | 8.4 | 12.655 | 3.303333 | 8.4 | 10.592 | 3.301667 | 8.4 | 8.949 | 3.303333 | 8.4 | 8.601 | 3.302667 | 8.4 | 7.511 | 3.303667 | 8.4 | 8.097 | 3.304 | 8.4 | 7.811 | 3.303667 | 8.4 | 11.58 | 3.303333 | 8.4 | 4.112 | 3.302 | 8.4 | 3.117 | 3.302667 | 8.4 | 8.636 | 3.303667 | 8.4 | 13.725 | 3.302333 | 8.4 | 14.484 | 3.302667 | 8.4 | 6.668 | 3.302667 | 8.4 | 8.802 | 3.302667 | 8.4 | 5.128 | 3.302667 | [9 empty] | 8.4 | 9.213 | 3.301667 | 8.4 | 8.2 | 3.302333 | 8.4 | 12.393 | 3.302667 | 8.4 | 14.429 | 3.301667 | 8.4 | 10.929 | 3.302 | 8.4 | 12.203 | 3.302667
[9 empty] | 8.45 | 8.734 | 3.334333 | 8.45 | 10.225 | 3.326667 | 8.45 | 12.945 | 3.324333 | 8.45 | 21.183 | 3.32 | 8.45 | 19.007 | 3.321 | 8.45 | 19.684 | 3.32 | 8.45 | 18.106 | 3.319333 | 8.45 | 3.638 | 3.318333 | 8.45 | 3.743 | 3.320667 | 8.45 | 3.757 | 3.320667 | [45 empty] | 8.45 | 9.974 | 3.324667 | 8.45 | 3.949 | 3.324 | 8.45 | 10.845 | 3.324 | 8.45 | 9.76 | 3.322667 | 8.45 | 7.955 | 3.323667 | 8.45 | 3.205 | 3.323334 | 8.45 | 7.083 | 3.323667 | 8.45 | 4.386 | 3.321 |  |  |  | 8.45 | 0.225 | 3.324 |  |  |  | 8.45 | 0.095 | 3.322333 | [6 empty] | 8.45 | 10.294 | 3.322 | 8.45 | 9.211 | 3.322 | 8.45 | 9.328 | 3.323 | 8.45 | 6.95 | 3.323333 | [9 empty] | 8.45 | 3.305 | 3.321333 | 8.45 | 2.593 | 3.322333 | 8.45 | 10.843 | 3.322 | 8.45 | 10.251 | 3.322 | 8.45 | 8.156 | 3.323 | 8.45 | 4.21 | 3.323334 | 8.45 | 3.039 | 3.323333 | 8.45 | 12.622 | 3.323 | 8.45 | 10.581 | 3.321333 | 8.45 | 8.961 | 3.323 | 8.45 | 8.598 | 3.322333 | 8.45 | 7.51 | 3.323 | 8.45 | 8.096 | 3.323667 | 8.45 | 7.808 | 3.323333 | 8.45 | 11.523 | 3.323 | 8.45 | 3.972 | 3.322 | 8.45 | 3.055 | 3.322333 | 8.45 | 8.445 | 3.323333 | 8.45 | 13.609 | 3.322 | 8.45 | 14.438 | 3.322333 | 8.45 | 6.626 | 3.322333 | 8.45 | 8.719 | 3.322333 | 8.45 | 5.083 | 3.322333 | [9 empty] | 8.45 | 9.201 | 3.321333 | 8.45 | 8.375 | 3.322 | 8.45 | 12.372 | 3.322333 | 8.45 | 14.431 | 3.321333 | 8.45 | 11.068 | 3.321667 | 8.45 | 12.211 | 3.322333
[9 empty] | 8.5 | 8.747 | 3.354 | 8.5 | 10.228 | 3.346333 | 8.5 | 12.943 | 3.344 | 8.5 | 21.181 | 3.339667 | 8.5 | 18.996 | 3.340667 | 8.5 | 19.67 | 3.339334 | 8.5 | 18.102 | 3.339 | 8.5 | 3.644 | 3.338 | 8.5 | 3.746 | 3.340333 | 8.5 | 3.761 | 3.340333 | [45 empty] | 8.5 | 9.968 | 3.344333 | 8.5 | 3.931 | 3.343667 | 8.5 | 10.853 | 3.344 | 8.5 | 9.757 | 3.342333 | 8.5 | 7.965 | 3.343667 | 8.5 | 3.185 | 3.342667 | 8.5 | 7.073 | 3.343333 | 8.5 | 4.344 | 3.340667 |  |  |  | 8.5 | 0.226 | 3.343667 |  |  |  | 8.5 | 0.096 | 3.342 | [6 empty] | 8.5 | 10.274 | 3.341666 | 8.5 | 9.203 | 3.341667 | 8.5 | 9.315 | 3.342667 | 8.5 | 6.856 | 3.343 | [9 empty] | 8.5 | 3.27 | 3.341 | 8.5 | 2.577 | 3.342 | 8.5 | 10.83 | 3.341667 | 8.5 | 10.251 | 3.341667 | 8.5 | 8.112 | 3.342667 | 8.5 | 4.181 | 3.343 | 8.5 | 2.993 | 3.343 | 8.5 | 12.606 | 3.342667 | 8.5 | 10.577 | 3.341 | 8.5 | 8.955 | 3.342667 | 8.5 | 8.596 | 3.342 | 8.5 | 7.51 | 3.343 | 8.5 | 8.097 | 3.343333 | 8.5 | 7.802 | 3.343 | 8.5 | 11.467 | 3.342667 | 8.5 | 3.853 | 3.341333 | 8.5 | 2.976 | 3.342 | 8.5 | 8.266 | 3.343 | 8.5 | 13.475 | 3.341667 | 8.5 | 14.389 | 3.342 | 8.5 | 6.588 | 3.342 | 8.5 | 8.643 | 3.342 | 8.5 | 5.06 | 3.342 | [9 empty] | 8.5 | 9.208 | 3.341 | 8.5 | 8.535 | 3.341667 | 8.5 | 12.354 | 3.342 | 8.5 | 14.423 | 3.341 | 8.5 | 11.181 | 3.341333 | 8.5 | 12.203 | 3.342
[9 empty] | 8.55 | 8.748 | 3.373667 | 8.55 | 10.226 | 3.366 | 8.55 | 12.943 | 3.363667 | 8.55 | 21.167 | 3.359333 | 8.55 | 18.962 | 3.360333 | 8.55 | 19.654 | 3.359 | 8.55 | 18.086 | 3.358667 | 8.55 | 3.647 | 3.357667 | 8.55 | 3.74 | 3.359667 | 8.55 | 3.75 | 3.36 | [45 empty] | 8.55 | 9.963 | 3.364 | 8.55 | 3.913 | 3.363333 | 8.55 | 10.855 | 3.363333 | 8.55 | 9.747 | 3.362 | 8.55 | 7.97 | 3.363 | 8.55 | 3.175 | 3.362667 | 8.55 | 7.072 | 3.363 | 8.55 | 4.327 | 3.360333 |  |  |  | 8.55 | 0.226 | 3.363 |  |  |  | 8.55 | 0.097 | 3.361667 | [6 empty] | 8.55 | 10.273 | 3.361333 | 8.55 | 9.198 | 3.361333 | 8.55 | 9.316 | 3.362333 | 8.55 | 6.723 | 3.362667 | [9 empty] | 8.55 | 3.234 | 3.360667 | 8.55 | 2.551 | 3.361667 | 8.55 | 10.829 | 3.361333 | 8.55 | 10.257 | 3.361333 | 8.55 | 8.061 | 3.362333 | 8.55 | 4.159 | 3.362667 | 8.55 | 2.945 | 3.362667 | 8.55 | 12.583 | 3.362333 | 8.55 | 10.574 | 3.360667 | 8.55 | 8.949 | 3.362333 | 8.55 | 8.583 | 3.361667 | 8.55 | 7.521 | 3.362333 | 8.55 | 8.103 | 3.363 | 8.55 | 7.807 | 3.362667 | 8.55 | 11.406 | 3.362333 | 8.55 | 3.727 | 3.361333 | 8.55 | 2.891 | 3.361667 | 8.55 | 8.06 | 3.362667 | 8.55 | 13.341 | 3.361333 | 8.55 | 14.348 | 3.361667 | 8.55 | 6.563 | 3.361667 | 8.55 | 8.547 | 3.361667 | 8.55 | 5.029 | 3.361667 | [9 empty] | 8.55 | 9.213 | 3.360667 | 8.55 | 8.701 | 3.361333 | 8.55 | 12.353 | 3.361667 | 8.55 | 14.411 | 3.360333 | 8.55 | 11.283 | 3.361 | 8.55 | 12.202 | 3.361667
[9 empty] | 8.6 | 8.739 | 3.393333 | 8.6 | 10.228 | 3.385667 | 8.6 | 12.932 | 3.383333 | 8.6 | 21.144 | 3.379333 | 8.6 | 18.932 | 3.38 | 8.6 | 19.622 | 3.378667 | 8.6 | 18.062 | 3.378333 | 8.6 | 3.638 | 3.377333 | 8.6 | 3.732 | 3.379667 | 8.6 | 3.743 | 3.379667 | [45 empty] | 8.6 | 9.959 | 3.384 | 8.6 | 3.883 | 3.383 | 8.6 | 10.875 | 3.383333 | 8.6 | 9.728 | 3.381667 | 8.6 | 7.973 | 3.382667 | 8.6 | 3.172 | 3.382 | 8.6 | 7.077 | 3.382667 | 8.6 | 4.29 | 3.38 |  |  |  | 8.6 | 0.222 | 3.383 |  |  |  | 8.6 | 0.099 | 3.381333 | [6 empty] | 8.6 | 10.268 | 3.381 | 8.6 | 9.203 | 3.381 | 8.6 | 9.318 | 3.382 | 8.6 | 6.596 | 3.382333 | [9 empty] | 8.6 | 3.193 | 3.380333 | 8.6 | 2.545 | 3.381333 | 8.6 | 10.821 | 3.381 | 8.6 | 10.263 | 3.381 | 8.6 | 8.01 | 3.382 | 8.6 | 4.133 | 3.382334 | 8.6 | 2.895 | 3.382333 | 8.6 | 12.554 | 3.382 | 8.6 | 10.553 | 3.380333 | 8.6 | 8.954 | 3.382 | 8.6 | 8.594 | 3.381333 | 8.6 | 7.525 | 3.382 | 8.6 | 8.111 | 3.382667 | 8.6 | 7.816 | 3.382333 | 8.6 | 11.35 | 3.382 | 8.6 | 3.59 | 3.381 | 8.6 | 2.818 | 3.381333 | 8.6 | 7.859 | 3.382667 | 8.6 | 13.196 | 3.381 | 8.6 | 14.302 | 3.381333 | 8.6 | 6.535 | 3.381333 | 8.6 | 8.482 | 3.381 | 8.6 | 4.995 | 3.381 | [9 empty] | 8.6 | 9.218 | 3.380333 | 8.6 | 8.859 | 3.381 | 8.6 | 12.338 | 3.381 | 8.6 | 14.403 | 3.380333 | 8.6 | 11.387 | 3.380667 | 8.6 | 12.197 | 3.381333
[9 empty] | 8.65 | 8.725 | 3.413 | 8.65 | 10.212 | 3.405667 | 8.65 | 12.925 | 3.403 | 8.65 | 21.139 | 3.399 | 8.65 | 18.893 | 3.399667 | 8.65 | 19.594 | 3.398334 | 8.65 | 18.042 | 3.398 | 8.65 | 3.628 | 3.397 | 8.65 | 3.735 | 3.399333 | 8.65 | 3.748 | 3.399333 | [45 empty] | 8.65 | 9.963 | 3.403333 | 8.65 | 3.846 | 3.402667 | 8.65 | 10.891 | 3.402667 | 8.65 | 9.723 | 3.401333 | 8.65 | 7.972 | 3.402667 | 8.65 | 3.154 | 3.401667 | 8.65 | 7.079 | 3.402333 | 8.65 | 4.26 | 3.399667 |  |  |  | 8.65 | 0.224 | 3.402667 |  |  |  | 8.65 | 0.087 | 3.401 | [6 empty] | 8.65 | 10.27 | 3.400666 | 8.65 | 9.205 | 3.400667 | 8.65 | 9.32 | 3.401667 | 8.65 | 6.483 | 3.402 | [9 empty] | 8.65 | 3.137 | 3.4 | 8.65 | 2.526 | 3.401 | 8.65 | 10.819 | 3.400666 | 8.65 | 10.261 | 3.400667 | 8.65 | 7.961 | 3.401667 | 8.65 | 4.091 | 3.402 | 8.65 | 2.777 | 3.402 | 8.65 | 12.512 | 3.401667 | 8.65 | 10.533 | 3.4 | 8.65 | 8.951 | 3.401667 | 8.65 | 8.602 | 3.401 | 8.65 | 7.528 | 3.401667 | 8.65 | 8.111 | 3.402333 | 8.65 | 7.822 | 3.402 | 8.65 | 11.289 | 3.401667 | 8.65 | 3.458 | 3.400667 | 8.65 | 2.748 | 3.401 | 8.65 | 7.631 | 3.402 | 8.65 | 13.044 | 3.400667 | 8.65 | 14.246 | 3.401 | 8.65 | 6.496 | 3.401 | 8.65 | 8.407 | 3.400667 | 8.65 | 4.978 | 3.401 | [9 empty] | 8.65 | 9.206 | 3.4 | 8.65 | 9.016 | 3.400667 | 8.65 | 12.313 | 3.400667 | 8.65 | 14.383 | 3.4 | 8.65 | 11.464 | 3.400333 | 8.65 | 12.19 | 3.401
[9 empty] | 8.7 | 8.72 | 3.433 | 8.7 | 10.208 | 3.425333 | 8.7 | 12.918 | 3.422667 | 8.7 | 21.12 | 3.418667 | 8.7 | 18.878 | 3.419333 | 8.7 | 19.571 | 3.418 | 8.7 | 18.021 | 3.417667 | 8.7 | 3.633 | 3.416667 | 8.7 | 3.734 | 3.419 | 8.7 | 3.747 | 3.419 | [45 empty] | 8.7 | 9.967 | 3.423333 | 8.7 | 3.811 | 3.422333 | 8.7 | 10.892 | 3.422333 | 8.7 | 9.723 | 3.421 | 8.7 | 7.973 | 3.422333 | 8.7 | 3.141 | 3.421333 | 8.7 | 7.083 | 3.422 | 8.7 | 4.232 | 3.419333 |  |  |  | 8.7 | 0.224 | 3.422333 |  |  |  | 8.7 | 0.097 | 3.421 | [6 empty] | 8.7 | 10.269 | 3.420333 | 8.7 | 9.193 | 3.420333 | 8.7 | 9.309 | 3.421333 | 8.7 | 6.366 | 3.421667 | [9 empty] | 8.7 | 3.075 | 3.419667 | 8.7 | 2.501 | 3.420666 | 8.7 | 10.816 | 3.420333 | 8.7 | 10.248 | 3.420333 | 8.7 | 7.917 | 3.421333 | 8.7 | 4.048 | 3.421667 | 8.7 | 2.597 | 3.421667 | 8.7 | 12.489 | 3.421333 | 8.7 | 10.508 | 3.419667 | 8.7 | 8.965 | 3.421333 | 8.7 | 8.622 | 3.420667 | 8.7 | 7.523 | 3.421333 | 8.7 | 8.107 | 3.422 | 8.7 | 7.815 | 3.421667 | 8.7 | 11.226 | 3.421333 | 8.7 | 3.354 | 3.42 | 8.7 | 2.663 | 3.420667 | 8.7 | 7.376 | 3.422 | 8.7 | 12.88 | 3.420333 | 8.7 | 14.184 | 3.420667 | 8.7 | 6.462 | 3.420667 | 8.7 | 8.336 | 3.420333 | 8.7 | 4.967 | 3.420333 | [9 empty] | 8.7 | 9.202 | 3.419667 | 8.7 | 9.141 | 3.420333 | 8.7 | 12.301 | 3.420333 | 8.7 | 14.368 | 3.419333 | 8.7 | 11.543 | 3.42 | 8.7 | 12.176 | 3.420667
[9 empty] | 8.75 | 8.713 | 3.452667 | 8.75 | 10.203 | 3.445 | 8.75 | 12.917 | 3.442333 | 8.75 | 21.107 | 3.438 | 8.75 | 18.852 | 3.439 | 8.75 | 19.551 | 3.437667 | 8.75 | 18.007 | 3.437333 | 8.75 | 3.633 | 3.436333 | 8.75 | 3.725 | 3.438667 | 8.75 | 3.741 | 3.438667 | [45 empty] | 8.75 | 9.961 | 3.443 | 8.75 | 3.754 | 3.442 | 8.75 | 10.886 | 3.442 | 8.75 | 9.717 | 3.440667 | 8.75 | 7.974 | 3.441667 | 8.75 | 3.134 | 3.441333 | 8.75 | 7.088 | 3.441667 | 8.75 | 4.21 | 3.439 |  |  |  | 8.75 | 0.22 | 3.442 |  |  |  | 8.75 | 0.099 | 3.440333 | [6 empty] | 8.75 | 10.271 | 3.44 | 8.75 | 9.184 | 3.44 | 8.75 | 9.315 | 3.441 | 8.75 | 6.258 | 3.441 | [9 empty] | 8.75 | 3.024 | 3.439333 | 8.75 | 2.478 | 3.440333 | 8.75 | 10.821 | 3.44 | 8.75 | 10.249 | 3.44 | 8.75 | 7.868 | 3.441 | 8.75 | 4.009 | 3.441334 | 8.75 | 2.53 | 3.441333 | 8.75 | 12.454 | 3.441 | 8.75 | 10.499 | 3.439 | 8.75 | 8.962 | 3.440667 | 8.75 | 8.616 | 3.440333 | 8.75 | 7.529 | 3.441 | 8.75 | 8.113 | 3.441667 | 8.75 | 7.823 | 3.441333 | 8.75 | 11.158 | 3.441 | 8.75 | 3.244 | 3.44 | 8.75 | 2.592 | 3.440333 | 8.75 | 7.094 | 3.441333 | 8.75 | 12.698 | 3.44 | 8.75 | 14.113 | 3.440333 | 8.75 | 6.43 | 3.440333 | 8.75 | 8.244 | 3.440333 | 8.75 | 4.941 | 3.440333 | [9 empty] | 8.75 | 9.193 | 3.439333 | 8.75 | 9.277 | 3.440333 | 8.75 | 12.283 | 3.44 | 8.75 | 14.35 | 3.439 | 8.75 | 11.601 | 3.439667 | 8.75 | 12.174 | 3.440333
[9 empty] | 8.8 | 8.707 | 3.472333 | 8.8 | 10.194 | 3.464667 | 8.8 | 12.915 | 3.462 | 8.8 | 21.081 | 3.458 | 8.8 | 18.836 | 3.458667 | 8.8 | 19.515 | 3.457334 | 8.8 | 17.988 | 3.457 | 8.8 | 3.631 | 3.456 | 8.8 | 3.729 | 3.458333 | 8.8 | 3.737 | 3.458333 | [45 empty] | 8.8 | 9.95 | 3.462333 | 8.8 | 3.719 | 3.461667 | 8.8 | 10.896 | 3.461667 | 8.8 | 9.712 | 3.460333 | 8.8 | 7.968 | 3.461667 | 8.8 | 3.12 | 3.460667 | 8.8 | 7.084 | 3.461333 | 8.8 | 4.186 | 3.458667 |  |  |  | 8.8 | 0.227 | 3.461667 |  |  |  | 8.8 | 0.1 | 3.46 | [6 empty] | 8.8 | 10.261 | 3.459666 | 8.8 | 9.175 | 3.459667 | 8.8 | 9.315 | 3.460667 | 8.8 | 6.164 | 3.461 | [9 empty] | 8.8 | 2.979 | 3.459 | 8.8 | 2.45 | 3.46 | 8.8 | 10.83 | 3.459666 | 8.8 | 10.244 | 3.459667 | 8.8 | 7.837 | 3.460667 | 8.8 | 3.974 | 3.461 | 8.8 | 2.459 | 3.461 | 8.8 | 12.422 | 3.460667 | 8.8 | 10.491 | 3.458667 | 8.8 | 8.971 | 3.460667 | 8.8 | 8.617 | 3.46 | 8.8 | 7.525 | 3.460667 | 8.8 | 8.115 | 3.461333 | 8.8 | 7.818 | 3.461 | 8.8 | 11.097 | 3.460667 | 8.8 | 3.174 | 3.459333 | 8.8 | 2.52 | 3.46 | 8.8 | 6.82 | 3.461 | 8.8 | 12.485 | 3.459667 | 8.8 | 14.042 | 3.46 | 8.8 | 6.395 | 3.46 | 8.8 | 8.157 | 3.459667 | 8.8 | 4.911 | 3.459667 | [9 empty] | 8.8 | 9.189 | 3.459 | 8.8 | 9.395 | 3.46 | 8.8 | 12.26 | 3.46 | 8.8 | 14.343 | 3.458667 | 8.8 | 11.652 | 3.459333 | 8.8 | 12.176 | 3.46
[9 empty] | 8.85 | 8.695 | 3.492 | 8.85 | 10.177 | 3.484333 | 8.85 | 12.918 | 3.481667 | 8.85 | 21.075 | 3.477333 | 8.85 | 18.811 | 3.478333 | 8.85 | 19.508 | 3.477 | 8.85 | 17.984 | 3.476667 | 8.85 | 3.63 | 3.475667 | 8.85 | 3.731 | 3.478 | 8.85 | 3.745 | 3.478 | [45 empty] | 8.85 | 9.942 | 3.482 | 8.85 | 3.671 | 3.481333 | 8.85 | 10.901 | 3.481333 | 8.85 | 9.715 | 3.48 | 8.85 | 7.962 | 3.481 | 8.85 | 3.107 | 3.480333 | 8.85 | 7.077 | 3.481 | 8.85 | 4.15 | 3.478333 |  |  |  | 8.85 | 0.231 | 3.481333 |  |  |  | 8.85 | 0.092 | 3.479667 | [6 empty] | 8.85 | 10.25 | 3.479333 | 8.85 | 9.171 | 3.479333 | 8.85 | 9.298 | 3.480333 | 8.85 | 6.059 | 3.480333 | [9 empty] | 8.85 | 2.935 | 3.478667 | 8.85 | 2.425 | 3.479666 | 8.85 | 10.823 | 3.479333 | 8.85 | 10.241 | 3.479333 | 8.85 | 7.795 | 3.480333 | 8.85 | 3.935 | 3.480667 | 8.85 | 2.422 | 3.480667 | 8.85 | 12.388 | 3.480333 | 8.85 | 10.488 | 3.478333 | 8.85 | 8.974 | 3.48 | 8.85 | 8.62 | 3.479667 | 8.85 | 7.521 | 3.480333 | 8.85 | 8.111 | 3.481 | 8.85 | 7.816 | 3.480667 | 8.85 | 11.04 | 3.480333 | 8.85 | 3.103 | 3.479333 | 8.85 | 2.433 | 3.479667 | 8.85 | 6.414 | 3.481 | 8.85 | 12.176 | 3.479333 | 8.85 | 13.966 | 3.479667 | 8.85 | 6.358 | 3.479667 | 8.85 | 8.079 | 3.479667 | 8.85 | 4.871 | 3.479667 | [9 empty] | 8.85 | 9.174 | 3.478667 | 8.85 | 9.499 | 3.479333 | 8.85 | 12.247 | 3.479667 | 8.85 | 14.337 | 3.478333 | 8.85 | 11.684 | 3.479 | 8.85 | 12.179 | 3.479667
[9 empty] | 8.9 | 8.702 | 3.511667 | 8.9 | 10.177 | 3.504 | 8.9 | 12.911 | 3.501333 | 8.9 | 21.057 | 3.497 | 8.9 | 18.802 | 3.498 | 8.9 | 19.491 | 3.496667 | 8.9 | 17.973 | 3.496333 | 8.9 | 3.633 | 3.495333 | 8.9 | 3.726 | 3.497667 | 8.9 | 3.745 | 3.497667 | [45 empty] | 8.9 | 9.936 | 3.501667 | 8.9 | 3.641 | 3.501 | 8.9 | 10.91 | 3.501 | 8.9 | 9.707 | 3.499667 | 8.9 | 7.977 | 3.501 | 8.9 | 3.09 | 3.5 | 8.9 | 7.079 | 3.500667 | 8.9 | 4.115 | 3.498 |  |  |  | 8.9 | 0.224 | 3.500667 |  |  |  | 8.9 | 0.101 | 3.499667 | [6 empty] | 8.9 | 10.228 | 3.498667 | 8.9 | 9.167 | 3.499 | 8.9 | 9.296 | 3.5 | 8.9 | 5.973 | 3.5 | [9 empty] | 8.9 | 2.883 | 3.498333 | 8.9 | 2.411 | 3.499333 | 8.9 | 10.82 | 3.499 | 8.9 | 10.239 | 3.499 | 8.9 | 7.757 | 3.5 | 8.9 | 3.894 | 3.500333 | 8.9 | 2.38 | 3.500333 | 8.9 | 12.364 | 3.5 | 8.9 | 10.475 | 3.498 | 8.9 | 8.979 | 3.5 | 8.9 | 8.616 | 3.499333 | 8.9 | 7.515 | 3.5 | 8.9 | 8.108 | 3.500667 | 8.9 | 7.812 | 3.500333 | 8.9 | 10.981 | 3.5 | 8.9 | 3.043 | 3.498667 | 8.9 | 2.355 | 3.499333 | 8.9 | 5.982 | 3.500333 | 8.9 | 11.792 | 3.499 | 8.9 | 13.884 | 3.499333 | 8.9 | 6.335 | 3.499333 | 8.9 | 8.014 | 3.499 | 8.9 | 4.857 | 3.499 | [9 empty] | 8.9 | 9.188 | 3.498333 | 8.9 | 9.586 | 3.499 | 8.9 | 12.236 | 3.499333 | 8.9 | 14.327 | 3.498 | 8.9 | 11.71 | 3.498667 | 8.9 | 12.172 | 3.499333
[9 empty] | 8.95 | 8.697 | 3.531333 | 8.95 | 10.18 | 3.523667 | 8.95 | 12.917 | 3.521 | 8.95 | 21.046 | 3.516667 | 8.95 | 18.786 | 3.517667 | 8.95 | 19.479 | 3.516333 | 8.95 | 17.964 | 3.515667 | 8.95 | 3.634 | 3.515 | 8.95 | 3.73 | 3.517 | 8.95 | 3.737 | 3.517333 | [45 empty] | 8.95 | 9.933 | 3.521333 | 8.95 | 3.608 | 3.520667 | 8.95 | 10.913 | 3.520667 | 8.95 | 9.699 | 3.519333 | 8.95 | 7.975 | 3.520667 | 8.95 | 3.087 | 3.519667 | 8.95 | 7.084 | 3.520333 | 8.95 | 4.097 | 3.517667 |  |  |  | 8.95 | 0.222 | 3.520333 |  |  |  | 8.95 | 0.097 | 3.519 | [6 empty] | 8.95 | 10.231 | 3.518667 | 8.95 | 9.165 | 3.518667 | 8.95 | 9.308 | 3.519667 | 8.95 | 5.859 | 3.519667 | [9 empty] | 8.95 | 2.834 | 3.518 | 8.95 | 2.39 | 3.519 | 8.95 | 10.826 | 3.518667 | 8.95 | 10.256 | 3.518667 | 8.95 | 7.715 | 3.519667 | 8.95 | 3.864 | 3.52 | 8.95 | 2.343 | 3.52 | 8.95 | 12.335 | 3.519667 | 8.95 | 10.459 | 3.517667 | 8.95 | 8.972 | 3.519333 | 8.95 | 8.613 | 3.519 | 8.95 | 7.528 | 3.519667 | 8.95 | 8.111 | 3.520333 | 8.95 | 7.822 | 3.52 | 8.95 | 10.923 | 3.519667 | 8.95 | 2.987 | 3.518333 | 8.95 | 2.267 | 3.519 | 8.95 | 5.622 | 3.52 | 8.95 | 11.259 | 3.518667 | 8.95 | 13.823 | 3.519 | 8.95 | 6.309 | 3.519 | 8.95 | 7.942 | 3.518667 | 8.95 | 4.841 | 3.519 | [9 empty] | 8.95 | 9.193 | 3.518 | 8.95 | 9.675 | 3.519 | 8.95 | 12.213 | 3.518667 | 8.95 | 14.316 | 3.517667 | 8.95 | 11.731 | 3.518333 | 8.95 | 12.169 | 3.519
[9 empty] | 9 | 8.699 | 3.551333 | 9 | 10.181 | 3.543667 | 9 | 12.916 | 3.540667 | 9 | 21.034 | 3.536333 | 9 | 18.751 | 3.537333 | 9 | 19.465 | 3.536 | 9 | 17.942 | 3.535333 | 9 | 3.628 | 3.534333 | 9 | 3.725 | 3.536667 | 9 | 3.727 | 3.536667 | [45 empty] | 9 | 9.929 | 3.541 | 9 | 3.588 | 3.540333 | 9 | 10.931 | 3.540333 | 9 | 9.687 | 3.539 | 9 | 7.987 | 3.540334 | 9 | 3.082 | 3.539333 | 9 | 7.079 | 3.54 | 9 | 4.068 | 3.537333 |  |  |  | 9 | 0.224 | 3.54 |  |  |  | 9 | 0.097 | 3.538666 | [6 empty] | 9 | 10.239 | 3.538333 | 9 | 9.171 | 3.538333 | 9 | 9.307 | 3.539333 | 9 | 5.773 | 3.539333 | [9 empty] | 9 | 2.777 | 3.537333 | 9 | 2.381 | 3.538666 | 9 | 10.823 | 3.538333 | 9 | 10.27 | 3.538333 | 9 | 7.682 | 3.539333 | 9 | 3.802 | 3.539667 | 9 | 2.308 | 3.539667 | 9 | 12.31 | 3.539333 | 9 | 10.443 | 3.537333 | 9 | 8.982 | 3.539333 | 9 | 8.635 | 3.538667 | 9 | 7.528 | 3.539333 | 9 | 8.105 | 3.54 | 9 | 7.826 | 3.539667 | 9 | 10.861 | 3.539333 | 9 | 2.929 | 3.538 | 9 | 2.175 | 3.538667 | 9 | 5.337 | 3.539667 | 9 | 10.624 | 3.538333 | 9 | 13.742 | 3.538666 | 9 | 6.281 | 3.538667 | 9 | 7.884 | 3.538333 | 9 | 4.816 | 3.538667 | [9 empty] | 9 | 9.191 | 3.537667 | 9 | 9.761 | 3.538333 | 9 | 12.198 | 3.538333 | 9 | 14.318 | 3.537333 | 9 | 11.77 | 3.538 | 9 | 12.174 | 3.538666
[9 empty] | 9.05 | 8.69 | 3.571 | 9.05 | 10.167 | 3.563333 | 9.05 | 12.9 | 3.560333 | 9.05 | 21.028 | 3.556 | 9.05 | 18.705 | 3.557 | 9.05 | 19.434 | 3.555667 | 9.05 | 17.915 | 3.555 | 9.05 | 3.614 | 3.554 | 9.05 | 3.722 | 3.556333 | 9.05 | 3.727 | 3.556333 | [45 empty] | 9.05 | 9.933 | 3.560667 | 9.05 | 3.554 | 3.56 | 9.05 | 10.94 | 3.56 | 9.05 | 9.687 | 3.558667 | 9.05 | 7.979 | 3.559667 | 9.05 | 3.077 | 3.559 | 9.05 | 7.08 | 3.559667 | 9.05 | 4.05 | 3.557 |  |  |  | 9.05 | 0.225 | 3.559667 |  |  |  | 9.05 | 0.091 | 3.558333 | [6 empty] | 9.05 | 10.241 | 3.557667 | 9.05 | 9.173 | 3.558 | 9.05 | 9.304 | 3.559 | 9.05 | 5.702 | 3.559 | [9 empty] | 9.05 | 2.726 | 3.557333 | 9.05 | 2.367 | 3.558333 | 9.05 | 10.816 | 3.558 | 9.05 | 10.273 | 3.558 | 9.05 | 7.639 | 3.559 | 9.05 | 3.763 | 3.559333 | 9.05 | 2.279 | 3.559333 | 9.05 | 12.275 | 3.559 | 9.05 | 10.432 | 3.557 | 9.05 | 8.981 | 3.559 | 9.05 | 8.631 | 3.558333 | 9.05 | 7.52 | 3.559 | 9.05 | 8.107 | 3.559667 | 9.05 | 7.83 | 3.559333 | 9.05 | 10.8 | 3.559 | 9.05 | 2.873 | 3.557667 | 9.05 | 2.114 | 3.558333 | 9.05 | 5.109 | 3.559667 | 9.05 | 10.091 | 3.558 | 9.05 | 13.667 | 3.558333 | 9.05 | 6.252 | 3.558333 | 9.05 | 7.821 | 3.558 | 9.05 | 4.781 | 3.558 | [9 empty] | 9.05 | 9.188 | 3.557333 | 9.05 | 9.844 | 3.558 | 9.05 | 12.185 | 3.558 | 9.05 | 14.301 | 3.557 | 9.05 | 11.793 | 3.557667 | 9.05 | 12.162 | 3.558333
[9 empty] | 9.1 | 8.678 | 3.590667 | 9.1 | 10.164 | 3.583 | 9.1 | 12.881 | 3.58 | 9.1 | 20.997 | 3.575667 | 9.1 | 18.674 | 3.576667 | 9.1 | 19.398 | 3.575333 | 9.1 | 17.883 | 3.574667 | 9.1 | 3.616 | 3.573667 | 9.1 | 3.72 | 3.576 | 9.1 | 3.725 | 3.576 | [45 empty] | 9.1 | 9.938 | 3.580667 | 9.1 | 3.521 | 3.579667 | 9.1 | 10.944 | 3.579667 | 9.1 | 9.681 | 3.578333 | 9.1 | 7.986 | 3.579333 | 9.1 | 3.063 | 3.578667 | 9.1 | 7.081 | 3.579667 | 9.1 | 4.023 | 3.576667 |  |  |  | 9.1 | 0.226 | 3.579333 |  |  |  | 9.1 | 0.103 | 3.578 | [6 empty] | 9.1 | 10.235 | 3.577333 | 9.1 | 9.16 | 3.577667 | 9.1 | 9.294 | 3.578667 | 9.1 | 5.629 | 3.578667 | [9 empty] | 9.1 | 2.693 | 3.577 | 9.1 | 2.352 | 3.578 | 9.1 | 10.813 | 3.577667 | 9.1 | 10.273 | 3.577667 | 9.1 | 7.607 | 3.578667 | 9.1 | 3.72 | 3.579 | 9.1 | 2.256 | 3.579 | 9.1 | 12.253 | 3.578333 | 9.1 | 10.412 | 3.576667 | 9.1 | 8.986 | 3.578667 | 9.1 | 8.64 | 3.578 | 9.1 | 7.521 | 3.578667 | 9.1 | 8.097 | 3.579333 | 9.1 | 7.825 | 3.579 | 9.1 | 10.739 | 3.578667 | 9.1 | 2.826 | 3.577333 | 9.1 | 2.046 | 3.578 | 9.1 | 4.935 | 3.579 | 9.1 | 9.603 | 3.577667 | 9.1 | 13.565 | 3.578 | 9.1 | 6.234 | 3.578 | 9.1 | 7.762 | 3.577667 | 9.1 | 4.751 | 3.578 | [9 empty] | 9.1 | 9.187 | 3.577 | 9.1 | 9.923 | 3.577667 | 9.1 | 12.166 | 3.577667 | 9.1 | 14.29 | 3.576667 | 9.1 | 11.814 | 3.577333 | 9.1 | 12.149 | 3.578
[9 empty] | 9.15 | 8.664 | 3.610333 | 9.15 | 10.149 | 3.602667 | 9.15 | 12.882 | 3.599667 | 9.15 | 20.974 | 3.595333 | 9.15 | 18.643 | 3.596 | 9.15 | 19.362 | 3.595 | 9.15 | 17.861 | 3.594333 | 9.15 | 3.618 | 3.593333 | 9.15 | 3.71 | 3.595667 | 9.15 | 3.722 | 3.595667 | [45 empty] | 9.15 | 9.936 | 3.6 | 9.15 | 3.488 | 3.599333 | 9.15 | 10.944 | 3.599333 | 9.15 | 9.673 | 3.598 | 9.15 | 7.98 | 3.599 | 9.15 | 3.059 | 3.598333 | 9.15 | 7.087 | 3.599 | 9.15 | 4.016 | 3.596333 |  |  |  | 9.15 | 0.223 | 3.599 |  |  |  | 9.15 | 0.099 | 3.597667 | [6 empty] | 9.15 | 10.238 | 3.597 | 9.15 | 9.151 | 3.597333 | 9.15 | 9.3 | 3.598333 | 9.15 | 5.535 | 3.598333 | [9 empty] | 9.15 | 2.653 | 3.596333 | 9.15 | 2.325 | 3.597667 | 9.15 | 10.815 | 3.597333 | 9.15 | 10.269 | 3.597333 | 9.15 | 7.568 | 3.598333 | 9.15 | 3.686 | 3.598667 | 9.15 | 2.23 | 3.598667 | 9.15 | 12.222 | 3.598333 | 9.15 | 10.405 | 3.596334 | 9.15 | 8.976 | 3.598333 | 9.15 | 8.638 | 3.597667 | 9.15 | 7.524 | 3.598333 | 9.15 | 8.111 | 3.599 | 9.15 | 7.833 | 3.598667 | 9.15 | 10.678 | 3.598333 | 9.15 | 2.78 | 3.597333 | 9.15 | 2.014 | 3.597667 | 9.15 | 4.775 | 3.599 | 9.15 | 9.189 | 3.597333 | 9.15 | 13.443 | 3.597667 | 9.15 | 6.201 | 3.597667 | 9.15 | 7.691 | 3.597333 | 9.15 | 4.721 | 3.597333 | [9 empty] | 9.15 | 9.191 | 3.596667 | 9.15 | 10.015 | 3.597333 | 9.15 | 12.146 | 3.597333 | 9.15 | 14.268 | 3.596333 | 9.15 | 11.835 | 3.597 | 9.15 | 12.155 | 3.597667
[9 empty] | 9.2 | 8.659 | 3.630333 | 9.2 | 10.132 | 3.622333 | 9.2 | 12.88 | 3.619334 | 9.2 | 20.954 | 3.615 | 9.2 | 18.623 | 3.615667 | 9.2 | 19.332 | 3.614667 | 9.2 | 17.834 | 3.614 | 9.2 | 3.616 | 3.613 | 9.2 | 3.711 | 3.615333 | 9.2 | 3.713 | 3.615333 | [45 empty] | 9.2 | 9.93 | 3.619667 | 9.2 | 3.467 | 3.619 | 9.2 | 10.959 | 3.619 | 9.2 | 9.665 | 3.617667 | 9.2 | 7.989 | 3.618667 | 9.2 | 3.046 | 3.618 | 9.2 | 7.086 | 3.618667 | 9.2 | 3.999 | 3.616 |  |  |  | 9.2 | 0.224 | 3.618667 |  |  |  | 9.2 | 0.094 | 3.617333 | [6 empty] | 9.2 | 10.237 | 3.616667 | 9.2 | 9.153 | 3.617 | 9.2 | 9.295 | 3.618 | 9.2 | 5.412 | 3.618 | [9 empty] | 9.2 | 2.626 | 3.616 | 9.2 | 2.319 | 3.617333 | 9.2 | 10.818 | 3.617 | 9.2 | 10.268 | 3.617 | 9.2 | 7.529 | 3.618 | 9.2 | 3.647 | 3.618333 | 9.2 | 2.211 | 3.618333 | 9.2 | 12.19 | 3.618 | 9.2 | 10.398 | 3.616 | 9.2 | 8.985 | 3.618 | 9.2 | 8.653 | 3.617333 | 9.2 | 7.518 | 3.618 | 9.2 | 8.119 | 3.618667 | 9.2 | 7.834 | 3.618333 | 9.2 | 10.61 | 3.618 | 9.2 | 2.733 | 3.616667 |  |  |  | 9.2 | 4.614 | 3.618333 | 9.2 | 8.793 | 3.617 | 9.2 | 13.284 | 3.617333 | 9.2 | 6.176 | 3.617333 | 9.2 | 7.64 | 3.617 | 9.2 | 4.681 | 3.617 | [9 empty] | 9.2 | 9.181 | 3.616333 | 9.2 | 10.071 | 3.617 | 9.2 | 12.129 | 3.617 | 9.2 | 14.262 | 3.616 | 9.2 | 11.859 | 3.616667 | 9.2 | 12.157 | 3.617333
[9 empty] | 9.25 | 8.648 | 3.65 | 9.25 | 10.113 | 3.642 | 9.25 | 12.891 | 3.639 | 9.25 | 20.955 | 3.634667 | 9.25 | 18.615 | 3.635334 | 9.25 | 19.315 | 3.634333 | 9.25 | 17.844 | 3.633667 | 9.25 | 3.615 | 3.632667 | 9.25 | 3.719 | 3.635 | 9.25 | 3.726 | 3.635 | [45 empty] | 9.25 | 9.924 | 3.639667 | 9.25 | 3.433 | 3.638667 | 9.25 | 10.963 | 3.638667 | 9.25 | 9.663 | 3.637333 | 9.25 | 7.975 | 3.638333 | 9.25 | 3.029 | 3.637667 | 9.25 | 7.084 | 3.638333 | 9.25 | 3.98 | 3.635667 |  |  |  | 9.25 | 0.223 | 3.638333 |  |  |  | 9.25 | 0.091 | 3.637 | [6 empty] | 9.25 | 10.226 | 3.636667 | 9.25 | 9.145 | 3.636667 | 9.25 | 9.295 | 3.637667 | 9.25 | 5.297 | 3.637667 | [9 empty] | 9.25 | 2.597 | 3.636 | 9.25 | 2.307 | 3.637 | 9.25 | 10.814 | 3.636667 | 9.25 | 10.258 | 3.636667 | 9.25 | 7.49 | 3.637667 | 9.25 | 3.604 | 3.638 | 9.25 | 2.192 | 3.638 | 9.25 | 12.156 | 3.637333 | 9.25 | 10.376 | 3.635667 | 9.25 | 8.985 | 3.637667 | 9.25 | 8.649 | 3.637 | 9.25 | 7.524 | 3.637667 | 9.25 | 8.129 | 3.638333 | 9.25 | 7.83 | 3.638 | 9.25 | 10.556 | 3.637667 | 9.25 | 2.68 | 3.636667 |  |  |  | 9.25 | 4.468 | 3.638 | 9.25 | 8.439 | 3.636667 | 9.25 | 13.117 | 3.637 | 9.25 | 6.146 | 3.637 | 9.25 | 7.571 | 3.636667 | 9.25 | 4.626 | 3.636667 | [9 empty] | 9.25 | 9.171 | 3.636 | 9.25 | 10.116 | 3.636667 | 9.25 | 12.103 | 3.636667 | 9.25 | 14.251 | 3.635667 | 9.25 | 11.876 | 3.636333 | 9.25 | 12.15 | 3.637
[9 empty] | 9.3 | 8.656 | 3.669667 | 9.3 | 10.126 | 3.661667 | 9.3 | 12.897 | 3.658667 | 9.3 | 20.96 | 3.654333 | 9.3 | 18.624 | 3.655 | 9.3 | 19.324 | 3.654 | 9.3 | 17.857 | 3.653333 | 9.3 | 3.628 | 3.652333 | 9.3 | 3.723 | 3.654667 | 9.3 | 3.726 | 3.654667 | [45 empty] | 9.3 | 9.924 | 3.659333 | 9.3 | 3.408 | 3.658333 | 9.3 | 10.962 | 3.658333 | 9.3 | 9.651 | 3.657 | 9.3 | 7.994 | 3.658 | 9.3 | 3.005 | 3.657333 | 9.3 | 7.079 | 3.658333 | 9.3 | 3.954 | 3.655333 |  |  |  | 9.3 | 0.221 | 3.658 |  |  |  | 9.3 | 0.098 | 3.656667 | [6 empty] | 9.3 | 10.211 | 3.656333 | 9.3 | 9.144 | 3.656333 | 9.3 | 9.285 | 3.657333 | 9.3 | 5.168 | 3.657333 | [9 empty] | 9.3 | 2.572 | 3.655333 | 9.3 | 2.294 | 3.656667 | 9.3 | 10.802 | 3.656333 | 9.3 | 10.243 | 3.656333 | 9.3 | 7.437 | 3.657333 | 9.3 | 3.563 | 3.657333 | 9.3 | 2.176 | 3.657667 | 9.3 | 12.126 | 3.657333 | 9.3 | 10.361 | 3.655334 | 9.3 | 8.971 | 3.657 | 9.3 | 8.65 | 3.656667 | 9.3 | 7.514 | 3.657333 | 9.3 | 8.128 | 3.658 | 9.3 | 7.827 | 3.657667 | 9.3 | 10.499 | 3.657333 | 9.3 | 2.636 | 3.656333 |  |  |  | 9.3 | 4.349 | 3.657667 | 9.3 | 8.122 | 3.656333 | 9.3 | 12.908 | 3.656667 | 9.3 | 6.129 | 3.656667 | 9.3 | 7.507 | 3.656333 | 9.3 | 4.596 | 3.656333 | [9 empty] | 9.3 | 9.18 | 3.655667 | 9.3 | 10.146 | 3.656333 | 9.3 | 12.094 | 3.656333 | 9.3 | 14.239 | 3.655333 | 9.3 | 11.891 | 3.656 | 9.3 | 12.144 | 3.656667
[9 empty] | 9.35 | 8.666 | 3.689333 | 9.35 | 10.129 | 3.681333 | 9.35 | 12.915 | 3.678334 | 9.35 | 20.974 | 3.674 | 9.35 | 18.625 | 3.674667 | 9.35 | 19.329 | 3.673667 | 9.35 | 17.863 | 3.673 | 9.35 | 3.631 | 3.672 | 9.35 | 3.725 | 3.674333 | 9.35 | 3.727 | 3.674333 | [45 empty] | 9.35 | 9.92 | 3.679 | 9.35 | 3.386 | 3.678 | 9.35 | 10.968 | 3.678333 | 9.35 | 9.64 | 3.676667 | 9.35 | 7.991 | 3.677667 | 9.35 | 2.994 | 3.677 | 9.35 | 7.08 | 3.678 | 9.35 | 3.941 | 3.675 |  |  |  | 9.35 | 0.223 | 3.678 |  |  |  | 9.35 | 0.101 | 3.676333 | [6 empty] | 9.35 | 10.22 | 3.676 | 9.35 | 9.141 | 3.676 | 9.35 | 9.294 | 3.677 | 9.35 | 4.959 | 3.677 | [9 empty] | 9.35 | 2.558 | 3.675333 | 9.35 | 2.277 | 3.676333 | 9.35 | 10.8 | 3.676 | 9.35 | 10.25 | 3.676 | 9.35 | 7.388 | 3.677 | 9.35 | 3.524 | 3.677 | 9.35 | 2.158 | 3.677333 | 9.35 | 12.099 | 3.676667 | 9.35 | 10.349 | 3.675 | 9.35 | 8.963 | 3.677 | 9.35 | 8.647 | 3.676333 | 9.35 | 7.522 | 3.677 | 9.35 | 8.136 | 3.677667 | 9.35 | 7.837 | 3.677333 | 9.35 | 10.442 | 3.677 | 9.35 | 2.602 | 3.675667 |  |  |  | 9.35 | 4.242 | 3.677333 | 9.35 | 7.837 | 3.676 | 9.35 | 12.684 | 3.676333 | 9.35 | 6.109 | 3.676333 | 9.35 | 7.445 | 3.676 | 9.35 | 4.557 | 3.676 | [9 empty] | 9.35 | 9.177 | 3.675333 | 9.35 | 10.189 | 3.676 | 9.35 | 12.074 | 3.676 | 9.35 | 14.223 | 3.675 | 9.35 | 11.893 | 3.675667 | 9.35 | 12.143 | 3.676333
[9 empty] | 9.4 | 8.666 | 3.709 | 9.4 | 10.139 | 3.701 | 9.4 | 12.915 | 3.698 | 9.4 | 20.98 | 3.693333 | 9.4 | 18.612 | 3.694333 | 9.4 | 19.317 | 3.693333 | 9.4 | 17.853 | 3.692333 | 9.4 | 3.628 | 3.691667 | 9.4 | 3.729 | 3.694 | 9.4 | 3.723 | 3.694 | [45 empty] | 9.4 | 9.918 | 3.698667 | 9.4 | 3.367 | 3.697667 | 9.4 | 10.982 | 3.697667 | 9.4 | 9.621 | 3.696333 | 9.4 | 7.995 | 3.697333 | 9.4 | 2.984 | 3.696667 | 9.4 | 7.082 | 3.697667 | 9.4 | 3.924 | 3.694667 |  |  |  | 9.4 | 0.22 | 3.697333 |  |  |  | 9.4 | 0.104 | 3.696 | [6 empty] | 9.4 | 10.22 | 3.695667 | 9.4 | 9.144 | 3.695667 | 9.4 | 9.295 | 3.696667 | 9.4 | 4.727 | 3.696667 | [9 empty] | 9.4 | 2.54 | 3.695 | 9.4 | 2.281 | 3.696 | 9.4 | 10.796 | 3.695667 | 9.4 | 10.266 | 3.695667 | 9.4 | 7.348 | 3.696667 | 9.4 | 3.484 | 3.697 | 9.4 | 2.14 | 3.697 | 9.4 | 12.062 | 3.696667 | 9.4 | 10.329 | 3.694667 | 9.4 | 8.96 | 3.696333 | 9.4 | 8.654 | 3.696 | 9.4 | 7.536 | 3.696667 | 9.4 | 8.131 | 3.697333 | 9.4 | 7.849 | 3.697 | 9.4 | 10.375 | 3.696667 | 9.4 | 2.569 | 3.695333 |  |  |  | 9.4 | 4.142 | 3.697 | 9.4 | 7.546 | 3.695667 | 9.4 | 12.437 | 3.696 | 9.4 | 6.088 | 3.695667 | 9.4 | 7.396 | 3.695667 | 9.4 | 4.521 | 3.696 | [9 empty] | 9.4 | 9.179 | 3.695 | 9.4 | 10.22 | 3.695667 | 9.4 | 12.058 | 3.695667 | 9.4 | 14.206 | 3.694667 | 9.4 | 11.909 | 3.695333 | 9.4 | 12.133 | 3.696
[9 empty] | 9.45 | 8.658 | 3.729 | 9.45 | 10.138 | 3.720667 | 9.45 | 12.913 | 3.717667 | 9.45 | 20.978 | 3.713333 | 9.45 | 18.578 | 3.714 | 9.45 | 19.298 | 3.713 | 9.45 | 17.84 | 3.712333 | 9.45 | 3.617 | 3.711333 | 9.45 | 3.73 | 3.713667 | 9.45 | 3.726 | 3.713667 | [45 empty] | 9.45 | 9.914 | 3.718333 | 9.45 | 3.348 | 3.717333 | 9.45 | 10.985 | 3.717667 | 9.45 | 9.617 | 3.716 | 9.45 | 7.985 | 3.717 | 9.45 | 2.971 | 3.716333 | 9.45 | 7.082 | 3.717333 | 9.45 | 3.908 | 3.714333 |  |  |  | 9.45 | 0.225 | 3.717333 |  |  |  | 9.45 | 0.093 | 3.715667 | [6 empty] | 9.45 | 10.22 | 3.715333 | 9.45 | 9.137 | 3.715 | 9.45 | 9.297 | 3.716333 | 9.45 | 4.57 | 3.716333 | [9 empty] | 9.45 | 2.523 | 3.714333 | 9.45 | 2.272 | 3.715667 | 9.45 | 10.787 | 3.715333 | 9.45 | 10.26 | 3.715333 | 9.45 | 7.307 | 3.716333 | 9.45 | 3.449 | 3.716667 | 9.45 | 2.126 | 3.716667 | 9.45 | 12.009 | 3.716333 | 9.45 | 10.308 | 3.714333 | 9.45 | 8.96 | 3.716 | 9.45 | 8.66 | 3.715667 | 9.45 | 7.544 | 3.716333 | 9.45 | 8.127 | 3.717 | 9.45 | 7.841 | 3.716667 | 9.45 | 10.318 | 3.716333 | 9.45 | 2.532 | 3.715 |  |  |  | 9.45 | 4.04 | 3.716667 | 9.45 | 7.24 | 3.715333 | 9.45 | 12.173 | 3.715667 | 9.45 | 6.064 | 3.715333 | 9.45 | 7.346 | 3.715333 | 9.45 | 4.488 | 3.715333 | [9 empty] | 9.45 | 9.167 | 3.714667 | 9.45 | 10.254 | 3.715333 | 9.45 | 12.029 | 3.715333 | 9.45 | 14.185 | 3.714333 | 9.45 | 11.927 | 3.715 | 9.45 | 12.123 | 3.715667
[9 empty] | 9.5 | 8.656 | 3.748667 | 9.5 | 10.147 | 3.740667 | 9.5 | 12.89 | 3.737334 | 9.5 | 20.955 | 3.732667 | 9.5 | 18.543 | 3.733667 | 9.5 | 19.268 | 3.732333 | 9.5 | 17.812 | 3.732 | 9.5 | 3.617 | 3.731 | 9.5 | 3.721 | 3.733333 | 9.5 | 3.723 | 3.733333 | [45 empty] | 9.5 | 9.916 | 3.738 | 9.5 | 3.336 | 3.737 | 9.5 | 10.985 | 3.737333 | 9.5 | 9.606 | 3.735667 | 9.5 | 7.995 | 3.736667 | 9.5 | 2.95 | 3.736 | 9.5 | 7.083 | 3.736667 | 9.5 | 3.889 | 3.734 |  |  |  | 9.5 | 0.221 | 3.737 |  |  |  | 9.5 | 0.101 | 3.735333 | [6 empty] | 9.5 | 10.212 | 3.734667 | 9.5 | 9.129 | 3.734667 | 9.5 | 9.284 | 3.736 | 9.5 | 4.367 | 3.736 | [9 empty] | 9.5 | 2.49 | 3.734 | 9.5 | 2.255 | 3.735333 | 9.5 | 10.783 | 3.735 | 9.5 | 10.268 | 3.735 | 9.5 | 7.272 | 3.736 | 9.5 | 3.413 | 3.736 | 9.5 | 2.104 | 3.736333 | 9.5 | 11.965 | 3.736 | 9.5 | 10.281 | 3.734 | 9.5 | 8.969 | 3.735667 | 9.5 | 8.662 | 3.735333 | 9.5 | 7.533 | 3.736 | 9.5 | 8.106 | 3.736667 | 9.5 | 7.834 | 3.736333 | 9.5 | 10.254 | 3.736 | 9.5 | 2.507 | 3.734667 |  |  |  | 9.5 | 3.936 | 3.736333 | 9.5 | 6.971 | 3.735 | 9.5 | 11.881 | 3.735333 | 9.5 | 6.039 | 3.735 | 9.5 | 7.281 | 3.735 | 9.5 | 4.46 | 3.735 | [9 empty] | 9.5 | 9.164 | 3.734333 | 9.5 | 10.289 | 3.735 | 9.5 | 12.001 | 3.735 | 9.5 | 14.165 | 3.734 | 9.5 | 11.937 | 3.734667 | 9.5 | 12.111 | 3.735333
[9 empty] | 9.55 | 8.645 | 3.768333 | 9.55 | 10.134 | 3.760333 | 9.55 | 12.875 | 3.757 | 9.55 | 20.927 | 3.752333 | 9.55 | 18.511 | 3.753333 | 9.55 | 19.228 | 3.752 | 9.55 | 17.785 | 3.751333 | 9.55 | 3.613 | 3.750667 | 9.55 | 3.712 | 3.753 | 9.55 | 3.715 | 3.753 | [45 empty] | 9.55 | 9.908 | 3.757667 | 9.55 | 3.315 | 3.756667 | 9.55 | 10.973 | 3.757 | 9.55 | 9.606 | 3.755333 | 9.55 | 7.992 | 3.756667 | 9.55 | 2.933 | 3.755667 | 9.55 | 7.087 | 3.756667 | 9.55 | 3.871 | 3.753667 |  |  |  | 9.55 | 0.221 | 3.756667 |  |  |  | 9.55 | 0.102 | 3.755 | [6 empty] | 9.55 | 10.209 | 3.754333 | 9.55 | 9.116 | 3.754667 | 9.55 | 9.274 | 3.755667 | 9.55 | 4.133 | 3.755667 | [9 empty] | 9.55 | 2.465 | 3.753667 | 9.55 | 2.235 | 3.755 | 9.55 | 10.792 | 3.754667 | 9.55 | 10.279 | 3.754667 | 9.55 | 7.233 | 3.755667 | 9.55 | 3.373 | 3.755667 | 9.55 | 2.083 | 3.756 | 9.55 | 11.918 | 3.755333 | 9.55 | 10.273 | 3.753667 | 9.55 | 8.969 | 3.755333 | 9.55 | 8.653 | 3.755 | 9.55 | 7.54 | 3.755667 | 9.55 | 8.116 | 3.756334 | 9.55 | 7.837 | 3.756333 | 9.55 | 10.185 | 3.755667 | 9.55 | 2.476 | 3.754333 |  |  |  | 9.55 | 3.833 | 3.756 | 9.55 | 6.713 | 3.754667 | 9.55 | 11.596 | 3.755 | 9.55 | 6.025 | 3.754667 | 9.55 | 7.211 | 3.754667 | 9.55 | 4.43 | 3.754667 | [9 empty] | 9.55 | 9.157 | 3.754 | 9.55 | 10.331 | 3.754667 | 9.55 | 11.977 | 3.754667 | 9.55 | 14.141 | 3.753333 | 9.55 | 11.949 | 3.754333 | 9.55 | 12.122 | 3.755
[9 empty] | 9.6 | 8.631 | 3.788 | 9.6 | 10.118 | 3.78 | 9.6 | 12.866 | 3.776667 | 9.6 | 20.895 | 3.772 | 9.6 | 18.476 | 3.773 | 9.6 | 19.18 | 3.771667 | 9.6 | 17.756 | 3.771 | 9.6 | 3.611 | 3.770333 | 9.6 | 3.709 | 3.772667 | 9.6 | 3.708 | 3.772666 | [45 empty] | 9.6 | 9.9 | 3.777333 | 9.6 | 3.303 | 3.776333 | 9.6 | 10.977 | 3.776667 | 9.6 | 9.603 | 3.775 | 9.6 | 7.991 | 3.776 | 9.6 | 2.917 | 3.775333 | 9.6 | 7.073 | 3.776333 | 9.6 | 3.858 | 3.773333 |  |  |  | 9.6 | 0.22 | 3.776333 |  |  |  | 9.6 | 0.101 | 3.774667 | [6 empty] | 9.6 | 10.197 | 3.774 | 9.6 | 9.105 | 3.774 | 9.6 | 9.269 | 3.775333 | 9.6 | 3.954 | 3.775333 | [9 empty] | 9.6 | 2.448 | 3.773333 | 9.6 | 2.23 | 3.774667 | 9.6 | 10.806 | 3.774 | 9.6 | 10.27 | 3.774333 | 9.6 | 7.209 | 3.775333 | 9.6 | 3.353 | 3.775334 | 9.6 | 2.059 | 3.775667 | 9.6 | 11.883 | 3.775333 | 9.6 | 10.262 | 3.773333 | 9.6 | 8.984 | 3.775 | 9.6 | 8.651 | 3.774667 | 9.6 | 7.533 | 3.775333 | 9.6 | 8.119 | 3.776 | 9.6 | 7.836 | 3.775667 | 9.6 | 10.127 | 3.775333 | 9.6 | 2.434 | 3.774 |  |  |  | 9.6 | 3.716 | 3.775667 | 9.6 | 6.459 | 3.774333 | 9.6 | 11.303 | 3.774667 | 9.6 | 6.006 | 3.774333 | 9.6 | 7.162 | 3.774333 | 9.6 | 4.397 | 3.774333 | [9 empty] | 9.6 | 9.152 | 3.773667 | 9.6 | 10.371 | 3.774333 | 9.6 | 11.949 | 3.774 | 9.6 | 14.137 | 3.773 | 9.6 | 11.958 | 3.774 | 9.6 | 12.121 | 3.774667
[9 empty] | 9.65 | 8.611 | 3.807667 | 9.65 | 10.097 | 3.799667 | 9.65 | 12.862 | 3.796667 | 9.65 | 20.874 | 3.791667 | 9.65 | 18.44 | 3.792667 | 9.65 | 19.155 | 3.791333 | 9.65 | 17.738 | 3.790667 | 9.65 | 3.603 | 3.79 | 9.65 | 3.706 | 3.792333 | 9.65 | 3.706 | 3.792333 | [45 empty] | 9.65 | 9.894 | 3.797 | 9.65 | 3.285 | 3.796 | 9.65 | 10.984 | 3.796333 | 9.65 | 9.614 | 3.794667 | 9.65 | 7.982 | 3.795667 | 9.65 | 2.899 | 3.795 | 9.65 | 7.066 | 3.796 | 9.65 | 3.831 | 3.793333 |  |  |  | 9.65 | 0.226 | 3.796 |  |  |  | 9.65 | 0.095 | 3.794333 | [6 empty] | 9.65 | 10.189 | 3.793667 | 9.65 | 9.104 | 3.793667 | 9.65 | 9.264 | 3.795 | 9.65 | 3.784 | 3.795 | [9 empty] | 9.65 | 2.437 | 3.793 | 9.65 | 2.221 | 3.794333 | 9.65 | 10.82 | 3.793667 | 9.65 | 10.26 | 3.794 | 9.65 | 7.183 | 3.795 | 9.65 | 3.34 | 3.795 | 9.65 | 2.041 | 3.795333 | 9.65 | 11.833 | 3.794667 | 9.65 | 10.254 | 3.793 | 9.65 | 8.984 | 3.794667 | 9.65 | 8.649 | 3.794333 | 9.65 | 7.524 | 3.795 | 9.65 | 8.122 | 3.795667 | 9.65 | 7.826 | 3.795667 | 9.65 | 10.08 | 3.795 | 9.65 | 2.404 | 3.793667 |  |  |  | 9.65 | 3.568 | 3.795333 | 9.65 | 6.22 | 3.794 | 9.65 | 11.003 | 3.794333 | 9.65 | 5.99 | 3.794 | 9.65 | 7.115 | 3.794 | 9.65 | 4.372 | 3.794 | [9 empty] | 9.65 | 9.142 | 3.793333 | 9.65 | 10.403 | 3.794 | 9.65 | 11.932 | 3.793667 | 9.65 | 14.129 | 3.792667 | 9.65 | 11.958 | 3.793667 | 9.65 | 12.13 | 3.794333
[9 empty] | 9.7 | 8.608 | 3.827333 | 9.7 | 10.091 | 3.819333 | 9.7 | 12.852 | 3.816334 | 9.7 | 20.861 | 3.811333 | 9.7 | 18.439 | 3.812333 | 9.7 | 19.135 | 3.811 | 9.7 | 17.725 | 3.810333 | 9.7 | 3.614 | 3.809333 | 9.7 | 3.708 | 3.812 | 9.7 | 3.707 | 3.812 | [45 empty] | 9.7 | 9.893 | 3.816667 | 9.7 | 3.284 | 3.815667 | 9.7 | 10.983 | 3.816 | 9.7 | 9.618 | 3.814333 | 9.7 | 7.997 | 3.815333 | 9.7 | 2.88 | 3.814667 | 9.7 | 7.059 | 3.815667 | 9.7 | 3.805 | 3.812667 |  |  |  | 9.7 | 0.228 | 3.815667 |  |  |  | 9.7 | 0.101 | 3.814 | [6 empty] | 9.7 | 10.17 | 3.813333 | 9.7 | 9.099 | 3.813667 | 9.7 | 9.26 | 3.814667 | 9.7 | 3.655 | 3.814667 | [9 empty] | 9.7 | 2.419 | 3.812667 | 9.7 | 2.211 | 3.814 | 9.7 | 10.815 | 3.813333 | 9.7 | 10.248 | 3.813667 | 9.7 | 7.125 | 3.814667 | 9.7 | 3.319 | 3.814667 | 9.7 | 2.022 | 3.815 | 9.7 | 11.813 | 3.814333 | 9.7 | 10.247 | 3.812667 | 9.7 | 8.976 | 3.814667 | 9.7 | 8.649 | 3.814 | 9.7 | 7.51 | 3.814667 | 9.7 | 8.117 | 3.815334 | 9.7 | 7.827 | 3.815 | 9.7 | 10.018 | 3.814667 | 9.7 | 2.385 | 3.813333 |  |  |  | 9.7 | 3.475 | 3.815 | 9.7 | 5.966 | 3.813667 | 9.7 | 10.65 | 3.814 | 9.7 | 5.984 | 3.813667 | 9.7 | 7.068 | 3.813667 | 9.7 | 4.356 | 3.813667 | [9 empty] | 9.7 | 9.154 | 3.813 | 9.7 | 10.418 | 3.813667 | 9.7 | 11.929 | 3.813333 | 9.7 | 14.133 | 3.812333 | 9.7 | 11.954 | 3.813333 | 9.7 | 12.136 | 3.814
[9 empty] | 9.75 | 8.608 | 3.847333 | 9.75 | 10.082 | 3.839 | 9.75 | 12.862 | 3.836 | 9.75 | 20.851 | 3.831 | 9.75 | 18.422 | 3.832 | 9.75 | 19.115 | 3.830667 | 9.75 | 17.711 | 3.83 | 9.75 | 3.613 | 3.829 | 9.75 | 3.702 | 3.831667 | 9.75 | 3.712 | 3.831666 | [45 empty] | 9.75 | 9.893 | 3.836334 | 9.75 | 3.282 | 3.835333 | 9.75 | 10.992 | 3.835667 | 9.75 | 9.605 | 3.834 | 9.75 | 8.001 | 3.835 | 9.75 | 2.873 | 3.834333 | 9.75 | 7.065 | 3.835333 | 9.75 | 3.787 | 3.832333 |  |  |  | 9.75 | 0.221 | 3.835333 |  |  |  | 9.75 | 0.104 | 3.833667 | [6 empty] | 9.75 | 10.181 | 3.833 | 9.75 | 9.103 | 3.833 | 9.75 | 9.27 | 3.834333 | 9.75 | 3.543 | 3.834333 | [9 empty] | 9.75 | 2.41 | 3.832333 | 9.75 | 2.205 | 3.833667 | 9.75 | 10.809 | 3.833 | 9.75 | 10.246 | 3.833333 | 9.75 | 7.06 | 3.834333 | 9.75 | 3.319 | 3.834333 | 9.75 | 2.005 | 3.834666 | 9.75 | 11.784 | 3.834 | 9.75 | 10.248 | 3.832333 | 9.75 | 8.959 | 3.834 | 9.75 | 8.647 | 3.833667 | 9.75 | 7.519 | 3.834333 | 9.75 | 8.14 | 3.835 | 9.75 | 7.841 | 3.834667 | 9.75 | 9.972 | 3.834333 | 9.75 | 2.356 | 3.833 |  |  |  | 9.75 | 3.39 | 3.834667 | 9.75 | 5.725 | 3.833333 | 9.75 | 9.945 | 3.833667 | 9.75 | 5.982 | 3.833333 | 9.75 | 7.027 | 3.833333 | 9.75 | 4.323 | 3.833333 | [9 empty] | 9.75 | 9.158 | 3.832333 | 9.75 | 10.437 | 3.833333 | 9.75 | 11.929 | 3.833 | 9.75 | 14.129 | 3.832 | 9.75 | 11.957 | 3.833 | 9.75 | 12.136 | 3.833667
[9 empty] | 9.8 | 8.607 | 3.867 | 9.8 | 10.081 | 3.859 | 9.8 | 12.875 | 3.855667 | 9.8 | 20.846 | 3.850667 | 9.8 | 18.407 | 3.851667 | 9.8 | 19.111 | 3.850333 | 9.8 | 17.707 | 3.849667 | 9.8 | 3.614 | 3.848667 | 9.8 | 3.71 | 3.851333 | 9.8 | 3.705 | 3.851333 | [45 empty] | 9.8 | 9.894 | 3.856 | 9.8 | 3.278 | 3.855 | 9.8 | 11.008 | 3.855333 | 9.8 | 9.574 | 3.853667 | 9.8 | 8.005 | 3.854667 | 9.8 | 2.869 | 3.854 | 9.8 | 7.068 | 3.855 | 9.8 | 3.764 | 3.852 |  |  |  | 9.8 | 0.22 | 3.855 |  |  |  | 9.8 | 0.102 | 3.853333 | [6 empty] | 9.8 | 10.184 | 3.852667 | 9.8 | 9.11 | 3.852667 | 9.8 | 9.276 | 3.854 | 9.8 | 3.424 | 3.854 | [9 empty] | 9.8 | 2.413 | 3.852 | 9.8 | 2.208 | 3.853333 | 9.8 | 10.798 | 3.852667 | 9.8 | 10.257 | 3.853 | 9.8 | 7.011 | 3.854 | 9.8 | 3.295 | 3.854334 |  |  |  | 9.8 | 11.753 | 3.853667 | 9.8 | 10.228 | 3.852 | 9.8 | 8.954 | 3.853667 | 9.8 | 8.66 | 3.853333 | 9.8 | 7.524 | 3.854 | 9.8 | 8.137 | 3.854667 | 9.8 | 7.851 | 3.854667 | 9.8 | 9.926 | 3.854 | 9.8 | 2.336 | 3.852667 |  |  |  | 9.8 | 3.315 | 3.854333 | 9.8 | 5.512 | 3.853 | 9.8 | 9.388 | 3.853333 | 9.8 | 5.982 | 3.853 | 9.8 | 7 | 3.853 | 9.8 | 4.304 | 3.853 | [9 empty] | 9.8 | 9.17 | 3.852 | 9.8 | 10.452 | 3.853 | 9.8 | 11.925 | 3.852667 | 9.8 | 14.114 | 3.851667 | 9.8 | 11.964 | 3.852667 | 9.8 | 12.125 | 3.853333
[9 empty] | 9.85 | 8.6 | 3.886667 | 9.85 | 10.075 | 3.878667 | 9.85 | 12.869 | 3.875334 | 9.85 | 20.854 | 3.870333 | 9.85 | 18.385 | 3.871333 | 9.85 | 19.101 | 3.87 | 9.85 | 17.706 | 3.869333 | 9.85 | 3.607 | 3.868333 | 9.85 | 3.708 | 3.871 | 9.85 | 3.709 | 3.871 | [45 empty] | 9.85 | 9.901 | 3.875667 | 9.85 | 3.27 | 3.874667 | 9.85 | 11.028 | 3.875 | 9.85 | 9.565 | 3.873333 | 9.85 | 8.009 | 3.874333 | 9.85 | 2.859 | 3.873667 | 9.85 | 7.075 | 3.874667 | 9.85 | 3.736 | 3.871667 |  |  |  | 9.85 | 0.227 | 3.874667 |  |  |  | 9.85 | 0.093 | 3.873 | [6 empty] | 9.85 | 10.19 | 3.872333 | 9.85 | 9.115 | 3.872333 | 9.85 | 9.282 | 3.873667 | 9.85 | 3.329 | 3.873667 | [9 empty] | 9.85 | 2.4 | 3.871667 | 9.85 | 2.196 | 3.873 | 9.85 | 10.784 | 3.872333 | 9.85 | 10.265 | 3.872667 | 9.85 | 6.94 | 3.873667 | 9.85 | 3.283 | 3.873667 |  |  |  | 9.85 | 11.7 | 3.873333 | 9.85 | 10.202 | 3.871667 | 9.85 | 8.94 | 3.873333 | 9.85 | 8.668 | 3.873 | 9.85 | 7.532 | 3.873667 | 9.85 | 8.137 | 3.874334 | 9.85 | 7.855 | 3.874 | 9.85 | 9.882 | 3.873667 | 9.85 | 2.3 | 3.872333 |  |  |  | 9.85 | 3.233 | 3.874 | 9.85 | 5.292 | 3.872667 | 9.85 | 8.923 | 3.873 | 9.85 | 5.965 | 3.872667 | 9.85 | 6.979 | 3.872667 | 9.85 | 4.273 | 3.872667 | [9 empty] | 9.85 | 9.162 | 3.871667 | 9.85 | 10.465 | 3.872667 | 9.85 | 11.912 | 3.872333 | 9.85 | 14.088 | 3.871333 | 9.85 | 11.984 | 3.872333 | 9.85 | 12.111 | 3.873
[9 empty] | 9.9 | 8.604 | 3.906333 | 9.9 | 10.087 | 3.898333 | 9.9 | 12.854 | 3.895 | 9.9 | 20.849 | 3.89 | 9.9 | 18.361 | 3.891 | 9.9 | 19.078 | 3.889667 | 9.9 | 17.687 | 3.889 | 9.9 | 3.613 | 3.888 | 9.9 | 3.704 | 3.890667 | 9.9 | 3.708 | 3.890666 | [45 empty] | 9.9 | 9.908 | 3.895334 | 9.9 | 3.269 | 3.894333 | 9.9 | 11.025 | 3.894333 | 9.9 | 9.546 | 3.893 | 9.9 | 8.014 | 3.894 | 9.9 | 2.852 | 3.893333 | 9.9 | 7.077 | 3.894333 | 9.9 | 3.721 | 3.891333 |  |  |  | 9.9 | 0.224 | 3.894333 |  |  |  | 9.9 | 0.098 | 3.892667 | [6 empty] | 9.9 | 10.192 | 3.892 | 9.9 | 9.103 | 3.892 | 9.9 | 9.276 | 3.893333 | 9.9 | 3.244 | 3.893333 | [9 empty] | 9.9 | 2.371 | 3.891333 | 9.9 | 2.186 | 3.892667 | 9.9 | 10.766 | 3.892 | 9.9 | 10.269 | 3.892334 | 9.9 | 6.885 | 3.893333 | 9.9 | 3.245 | 3.893333 |  |  |  | 9.9 | 11.658 | 3.893 | 9.9 | 10.174 | 3.891333 | 9.9 | 8.933 | 3.893 | 9.9 | 8.678 | 3.892333 | 9.9 | 7.536 | 3.893333 | 9.9 | 8.127 | 3.894 | 9.9 | 7.852 | 3.894 | 9.9 | 9.824 | 3.893333 | 9.9 | 2.283 | 3.892 |  |  |  | 9.9 | 3.166 | 3.893667 | 9.9 | 5.051 | 3.892333 | 9.9 | 8.47 | 3.892667 | 9.9 | 5.946 | 3.892333 | 9.9 | 6.939 | 3.892333 | 9.9 | 4.263 | 3.892334 | [9 empty] | 9.9 | 9.162 | 3.891333 | 9.9 | 10.484 | 3.892334 | 9.9 | 11.889 | 3.892 | 9.9 | 14.054 | 3.891 | 9.9 | 12.003 | 3.892 | 9.9 | 12.092 | 3.892667
[9 empty] | 9.95 | 8.598 | 3.926 | 9.95 | 10.089 | 3.918 | 9.95 | 12.852 | 3.914667 | 9.95 | 20.827 | 3.909667 | 9.95 | 18.329 | 3.910667 | 9.95 | 19.047 | 3.909333 | 9.95 | 17.667 | 3.909 | 9.95 | 3.606 | 3.907667 | 9.95 | 3.699 | 3.910333 | 9.95 | 3.697 | 3.910333 | [45 empty] | 9.95 | 9.906 | 3.915 | 9.95 | 3.256 | 3.914 | 9.95 | 11.018 | 3.914333 | 9.95 | 9.541 | 3.912667 | 9.95 | 8.009 | 3.913667 | 9.95 | 2.848 | 3.913 | 9.95 | 7.08 | 3.914 | 9.95 | 3.706 | 3.911 |  |  |  | 9.95 | 0.222 | 3.913667 |  |  |  | 9.95 | 0.099 | 3.912333 | [6 empty] | 9.95 | 10.197 | 3.911667 | 9.95 | 9.084 | 3.911667 | 9.95 | 9.271 | 3.913 | 9.95 | 3.151 | 3.913 | [9 empty] | 9.95 | 2.356 | 3.911 | 9.95 | 2.166 | 3.912333 | 9.95 | 10.781 | 3.911667 | 9.95 | 10.276 | 3.912 | 9.95 | 6.824 | 3.912667 | 9.95 | 3.218 | 3.913 |  |  |  | 9.95 | 11.6 | 3.912667 | 9.95 | 10.154 | 3.911 | 9.95 | 8.923 | 3.912667 | 9.95 | 8.68 | 3.912333 | 9.95 | 7.543 | 3.913 | 9.95 | 8.126 | 3.913666 | 9.95 | 7.853 | 3.913667 | 9.95 | 9.762 | 3.913 | 9.95 | 2.254 | 3.911667 |  |  |  | 9.95 | 3.098 | 3.913333 | 9.95 | 4.854 | 3.912 | 9.95 | 8.101 | 3.912333 | 9.95 | 5.926 | 3.912 | 9.95 | 6.884 | 3.912 | 9.95 | 4.234 | 3.912 | [9 empty] | 9.95 | 9.148 | 3.911 | 9.95 | 10.511 | 3.912 | 9.95 | 11.859 | 3.911667 | 9.95 | 14.015 | 3.910667 | 9.95 | 12.027 | 3.911667 | 9.95 | 12.083 | 3.912333
[9 empty] | 10 | 8.584 | 3.945667 | 10 | 10.067 | 3.937667 | 10 | 12.844 | 3.934334 | 10 | 20.807 | 3.929333 | 10 | 18.31 | 3.930333 | 10 | 19.022 | 3.929 | 10 | 17.64 | 3.928333 | 10 | 3.607 | 3.927333 | 10 | 3.7 | 3.93 | 10 | 3.691 | 3.93 | [45 empty] | 10 | 9.891 | 3.934667 | 10 | 3.248 | 3.933667 | 10 | 11.02 | 3.933667 | 10 | 9.53 | 3.932333 | 10 | 8 | 3.933333 | 10 | 2.832 | 3.932667 | 10 | 7.068 | 3.933667 | 10 | 3.692 | 3.930667 |  |  |  | 10 | 0.222 | 3.933667 |  |  |  | 10 | 0.1 | 3.932 | [6 empty] | 10 | 10.187 | 3.931333 | 10 | 9.075 | 3.931333 | 10 | 9.26 | 3.932667 | 10 | 3.079 | 3.932667 | [9 empty] | 10 | 2.34 | 3.930667 | 10 | 2.161 | 3.932 | 10 | 10.789 | 3.931333 | 10 | 10.273 | 3.931667 | 10 | 6.782 | 3.932333 | 10 | 3.189 | 3.932667 |  |  |  | 10 | 11.548 | 3.932333 | 10 | 10.135 | 3.930667 | 10 | 8.939 | 3.932333 | 10 | 8.677 | 3.932 | 10 | 7.534 | 3.932667 | 10 | 8.125 | 3.933333 | 10 | 7.846 | 3.933 | 10 | 9.695 | 3.932667 | 10 | 2.235 | 3.931334 |  |  |  | 10 | 3.04 | 3.933 | 10 | 4.651 | 3.931667 | 10 | 7.739 | 3.932 | 10 | 5.901 | 3.931667 | 10 | 6.829 | 3.931667 | 10 | 4.21 | 3.931667 | [9 empty] | 10 | 9.135 | 3.930666 | 10 | 10.537 | 3.931667 | 10 | 11.833 | 3.931 | 10 | 13.998 | 3.930333 | 10 | 12.042 | 3.931333 | 10 | 12.075 | 3.932
[9 empty] | 10.05 | 8.568 | 3.965667 | 10.05 | 10.052 | 3.957333 | 10.05 | 12.836 | 3.954 | 10.05 | 20.792 | 3.949 | 10.05 | 18.277 | 3.95 | 10.05 | 18.997 | 3.948667 | 10.05 | 17.617 | 3.948 | 10.05 | 3.593 | 3.947 | 10.05 | 3.698 | 3.949667 | 10.05 | 3.692 | 3.949667 | [45 empty] | 10.05 | 9.881 | 3.954334 | 10.05 | 3.228 | 3.953333 | 10.05 | 11.013 | 3.953667 | 10.05 | 9.53 | 3.952 | 10.05 | 7.987 | 3.953 | 10.05 | 2.811 | 3.952333 | 10.05 | 7.058 | 3.953333 | 10.05 | 3.67 | 3.950333 |  |  |  | 10.05 | 0.225 | 3.953333 |  |  |  | 10.05 | 0.093 | 3.951666 | [6 empty] | 10.05 | 10.173 | 3.951 | 10.05 | 9.065 | 3.951 | 10.05 | 9.244 | 3.952333 | 10.05 | 3.033 | 3.952333 | [9 empty] | 10.05 | 2.328 | 3.950333 | 10.05 | 2.15 | 3.951666 | 10.05 | 10.794 | 3.951 | 10.05 | 10.273 | 3.951334 | 10.05 | 6.742 | 3.952333 | 10.05 | 3.151 | 3.952333 |  |  |  | 10.05 | 11.494 | 3.952 | 10.05 | 10.119 | 3.950333 | 10.05 | 8.941 | 3.952 | 10.05 | 8.67 | 3.951333 | 10.05 | 7.531 | 3.952333 | 10.05 | 8.131 | 3.953 | 10.05 | 7.835 | 3.952667 | 10.05 | 9.635 | 3.952333 | 10.05 | 2.211 | 3.951 |  |  |  | 10.05 | 2.992 | 3.952667 | 10.05 | 4.44 | 3.951333 | 10.05 | 7.453 | 3.951667 | 10.05 | 5.873 | 3.951334 | 10.05 | 6.766 | 3.951333 | 10.05 | 4.172 | 3.951333 | [9 empty] | 10.05 | 9.118 | 3.950333 | 10.05 | 10.559 | 3.951334 | 10.05 | 11.799 | 3.950667 | 10.05 | 13.984 | 3.95 | 10.05 | 12.035 | 3.951 | 10.05 | 12.077 | 3.951667
[9 empty] | 10.1 | 8.563 | 3.985333 | 10.1 | 10.047 | 3.977333 | 10.1 | 12.826 | 3.973667 | 10.1 | 20.777 | 3.968667 | 10.1 | 18.273 | 3.969667 | 10.1 | 18.976 | 3.968333 | 10.1 | 17.595 | 3.967667 | 10.1 | 3.602 | 3.966667 | 10.1 | 3.697 | 3.969333 | 10.1 | 3.693 | 3.969 | [45 empty] | 10.1 | 9.879 | 3.974 | 10.1 | 3.22 | 3.973333 | 10.1 | 11.017 | 3.973333 | 10.1 | 9.538 | 3.971667 | 10.1 | 7.989 | 3.972667 | 10.1 | 2.788 | 3.972 | 10.1 | 7.053 | 3.973 | 10.1 | 3.63 | 3.97 |  |  |  | 10.1 | 0.223 | 3.973 |  |  |  | 10.1 | 0.101 | 3.971333 | [6 empty] | 10.1 | 10.154 | 3.970667 | 10.1 | 9.052 | 3.970666 | 10.1 | 9.227 | 3.972 | 10.1 | 2.97 | 3.972 | [9 empty] | 10.1 | 2.316 | 3.97 | 10.1 | 2.139 | 3.971333 | 10.1 | 10.792 | 3.970667 | 10.1 | 10.26 | 3.971 | 10.1 | 6.692 | 3.972 | 10.1 | 3.124 | 3.972 |  |  |  | 10.1 | 11.452 | 3.971667 | 10.1 | 10.101 | 3.97 | 10.1 | 8.949 | 3.971667 | 10.1 | 8.658 | 3.971 | 10.1 | 7.514 | 3.972 | 10.1 | 8.133 | 3.972667 | 10.1 | 7.825 | 3.972667 | 10.1 | 9.578 | 3.972 | 10.1 | 2.201 | 3.970667 |  |  |  | 10.1 | 2.954 | 3.972333 | 10.1 | 4.272 | 3.971 | 10.1 | 7.203 | 3.971333 | 10.1 | 5.863 | 3.971 | 10.1 | 6.708 | 3.971 | 10.1 | 4.154 | 3.971 | [9 empty] | 10.1 | 9.125 | 3.97 | 10.1 | 10.575 | 3.971 | 10.1 | 11.782 | 3.970333 | 10.1 | 13.975 | 3.969667 | 10.1 | 12.028 | 3.970667 | 10.1 | 12.074 | 3.971334
[9 empty] | 10.15 | 8.561 | 4.005 | 10.15 | 10.043 | 3.997 | 10.15 | 12.833 | 3.993333 | 10.15 | 20.76 | 3.988333 | 10.15 | 18.251 | 3.989334 | 10.15 | 18.963 | 3.987667 | 10.15 | 17.588 | 3.987333 | 10.15 | 3.603 | 3.986333 | 10.15 | 3.695 | 3.989 | 10.15 | 3.692 | 3.988667 | [45 empty] | 10.15 | 9.864 | 3.993667 | 10.15 | 3.217 | 3.993 | 10.15 | 11.014 | 3.993 | 10.15 | 9.537 | 3.991333 | 10.15 | 7.992 | 3.992333 | 10.15 | 2.773 | 3.991667 | 10.15 | 7.046 | 3.992667 | 10.15 | 3.611 | 3.989666 |  |  |  | 10.15 | 0.227 | 3.992667 |  |  |  | 10.15 | 0.1 | 3.991 | [6 empty] | 10.15 | 10.149 | 3.990667 | 10.15 | 9.047 | 3.990333 | 10.15 | 9.234 | 3.991667 | 10.15 | 2.896 | 3.991667 | [9 empty] | 10.15 | 2.308 | 3.989667 | 10.15 | 2.131 | 3.991 | 10.15 | 10.794 | 3.990333 | 10.15 | 10.257 | 3.990667 | 10.15 | 6.633 | 3.991667 | 10.15 | 3.109 | 3.991667 |  |  |  | 10.15 | 11.417 | 3.991333 | 10.15 | 10.104 | 3.989667 | 10.15 | 8.933 | 3.991333 | 10.15 | 8.644 | 3.990667 | 10.15 | 7.517 | 3.991667 | 10.15 | 8.147 | 3.992333 | 10.15 | 7.829 | 3.992 | 10.15 | 9.521 | 3.991667 | 10.15 | 2.181 | 3.990334 |  |  |  | 10.15 | 2.91 | 3.992 | 10.15 | 4.127 | 3.990667 | 10.15 | 6.918 | 3.991 | 10.15 | 5.855 | 3.990667 | 10.15 | 6.637 | 3.990666 | 10.15 | 4.14 | 3.990667 | [9 empty] | 10.15 | 9.124 | 3.989666 | 10.15 | 10.591 | 3.990667 | 10.15 | 11.776 | 3.99 | 10.15 | 13.961 | 3.989333 | 10.15 | 12.02 | 3.990333 | 10.15 | 12.093 | 3.991
[9 empty] | 10.2 | 8.562 | 4.024666 | 10.2 | 10.034 | 4.016666 | 10.2 | 12.846 | 4.013 | 10.2 | 20.753 | 4.008 | 10.2 | 18.235 | 4.009 | 10.2 | 18.942 | 4.007333 | 10.2 | 17.582 | 4.007 | 10.2 | 3.605 | 4.006 | 10.2 | 3.691 | 4.008334 | 10.2 | 3.684 | 4.008333 | [45 empty] | 10.2 | 9.865 | 4.013333 | 10.2 | 3.211 | 4.012667 | 10.2 | 11.034 | 4.012667 | 10.2 | 9.524 | 4.011 | 10.2 | 7.993 | 4.012 | 10.2 | 2.762 | 4.011333 | 10.2 | 7.045 | 4.012333 | 10.2 | 3.58 | 4.009333 | [9 empty] | 10.2 | 0.101 | 4.010666 | [6 empty] | 10.2 | 10.142 | 4.010334 | 10.2 | 9.05 | 4.01 | 10.2 | 9.233 | 4.011333 | 10.2 | 2.796 | 4.011333 | [9 empty] | 10.2 | 2.304 | 4.009333 | 10.2 | 2.131 | 4.010666 | 10.2 | 10.782 | 4.01 | 10.2 | 10.253 | 4.01 | 10.2 | 6.562 | 4.011333 | 10.2 | 3.096 | 4.011333 |  |  |  | 10.2 | 11.379 | 4.011 | 10.2 | 10.099 | 4.009333 | 10.2 | 8.925 | 4.011 | 10.2 | 8.653 | 4.010333 | 10.2 | 7.52 | 4.011333 | 10.2 | 8.142 | 4.012 | 10.2 | 7.833 | 4.011666 | 10.2 | 9.466 | 4.011333 | 10.2 | 2.158 | 4.01 |  |  |  | 10.2 | 2.855 | 4.011667 | 10.2 | 3.988 | 4.010334 | 10.2 | 6.664 | 4.010667 | 10.2 | 5.843 | 4.010334 | 10.2 | 6.581 | 4.010333 | 10.2 | 4.125 | 4.010334 | [9 empty] | 10.2 | 9.134 | 4.009333 | 10.2 | 10.601 | 4.010334 | 10.2 | 11.761 | 4.009666 | 10.2 | 13.96 | 4.009 | 10.2 | 12.021 | 4.01 | 10.2 | 12.089 | 4.010666
[9 empty] | 10.25 | 8.554 | 4.044333 | 10.25 | 10.026 | 4.036333 | 10.25 | 12.84 | 4.032667 | 10.25 | 20.76 | 4.027667 | 10.25 | 18.203 | 4.028667 | 10.25 | 18.933 | 4.027 | 10.25 | 17.58 | 4.026667 | 10.25 | 3.597 | 4.025667 | 10.25 | 3.704 | 4.028334 | 10.25 | 3.689 | 4.028333 | [45 empty] | 10.25 | 9.865 | 4.033 | 10.25 | 3.205 | 4.032333 | 10.25 | 11.049 | 4.032333 | 10.25 | 9.508 | 4.030667 | 10.25 | 7.994 | 4.031667 | 10.25 | 2.746 | 4.031 | 10.25 | 7.043 | 4.032 | 10.25 | 3.562 | 4.029 | [9 empty] | 10.25 | 0.093 | 4.030333 | [6 empty] | 10.25 | 10.138 | 4.03 | 10.25 | 9.055 | 4.029666 | 10.25 | 9.236 | 4.031 | 10.25 | 2.707 | 4.031 | [9 empty] | 10.25 | 2.307 | 4.029 | 10.25 | 2.128 | 4.030333 | 10.25 | 10.764 | 4.029667 | 10.25 | 10.252 | 4.029667 | 10.25 | 6.498 | 4.030667 | 10.25 | 3.074 | 4.031 |  |  |  | 10.25 | 11.332 | 4.030666 | 10.25 | 10.073 | 4.029 | 10.25 | 8.922 | 4.030667 | 10.25 | 8.657 | 4.030333 | 10.25 | 7.523 | 4.031 | 10.25 | 8.141 | 4.031666 | 10.25 | 7.833 | 4.031333 | 10.25 | 9.424 | 4.031 | 10.25 | 2.135 | 4.029667 |  |  |  | 10.25 | 2.801 | 4.031333 | 10.25 | 3.854 | 4.03 | 10.25 | 6.465 | 4.030334 | 10.25 | 5.837 | 4.03 | 10.25 | 6.516 | 4.03 | 10.25 | 4.105 | 4.03 | [9 empty] | 10.25 | 9.143 | 4.029 | 10.25 | 10.607 | 4.03 | 10.25 | 11.747 | 4.029333 | 10.25 | 13.94 | 4.028666 | 10.25 | 12.016 | 4.029666 | 10.25 | 12.08 | 4.030333
[9 empty] | 10.3 | 8.564 | 4.064 | 10.3 | 10.042 | 4.056 | 10.3 | 12.83 | 4.052333 | 10.3 | 20.754 | 4.047333 | 10.3 | 18.194 | 4.048334 | 10.3 | 18.914 | 4.046667 | 10.3 | 17.56 | 4.046333 | 10.3 | 3.598 | 4.045333 | 10.3 | 3.7 | 4.048 | 10.3 | 3.689 | 4.047667 | [45 empty] | 10.3 | 9.874 | 4.052667 | 10.3 | 3.209 | 4.052 | 10.3 | 11.056 | 4.052 | 10.3 | 9.497 | 4.050333 | 10.3 | 8 | 4.051333 | 10.3 | 2.739 | 4.050667 | 10.3 | 7.044 | 4.051667 | 10.3 | 3.528 | 4.048666 | [9 empty] | 10.3 | 0.099 | 4.05 | [6 empty] | 10.3 | 10.131 | 4.049334 | 10.3 | 9.06 | 4.049333 | 10.3 | 9.234 | 4.050666 | 10.3 | 2.631 | 4.050667 | [9 empty] | 10.3 | 2.293 | 4.048666 | 10.3 | 2.119 | 4.05 | 10.3 | 10.749 | 4.049334 | 10.3 | 10.251 | 4.049334 | 10.3 | 6.437 | 4.050333 | 10.3 | 3.051 | 4.050666 |  |  |  | 10.3 | 11.271 | 4.050333 | 10.3 | 10.041 | 4.048666 | 10.3 | 8.91 | 4.050333 | 10.3 | 8.665 | 4.05 | 10.3 | 7.532 | 4.050667 | 10.3 | 8.136 | 4.051 | 10.3 | 7.839 | 4.051333 | 10.3 | 9.367 | 4.050667 | 10.3 | 2.117 | 4.049334 |  |  |  | 10.3 | 2.757 | 4.051 | 10.3 | 3.712 | 4.049667 | 10.3 | 6.279 | 4.05 | 10.3 | 5.828 | 4.049667 | 10.3 | 6.462 | 4.049666 | 10.3 | 4.102 | 4.049667 | [9 empty] | 10.3 | 9.148 | 4.048666 | 10.3 | 10.614 | 4.049667 | 10.3 | 11.737 | 4.049 | 10.3 | 13.91 | 4.048333 | 10.3 | 12.033 | 4.049333 | 10.3 | 12.055 | 4.05
[9 empty] | 10.35 | 8.555 | 4.084 | 10.35 | 10.034 | 4.075666 | 10.35 | 12.835 | 4.072 | 10.35 | 20.742 | 4.067 | 10.35 | 18.173 | 4.068 | 10.35 | 18.896 | 4.066333 | 10.35 | 17.547 | 4.066 | 10.35 | 3.599 | 4.065 | 10.35 | 3.697 | 4.067667 | 10.35 | 3.688 | 4.067333 | [45 empty] | 10.35 | 9.874 | 4.072333 | 10.35 | 3.202 | 4.071667 | 10.35 | 11.051 | 4.071667 | 10.35 | 9.48 | 4.07 | 10.35 | 7.999 | 4.071 | 10.35 | 2.734 | 4.070333 | 10.35 | 7.053 | 4.071333 | 10.35 | 3.501 | 4.068333 | [9 empty] | 10.35 | 0.096 | 4.069333 | [6 empty] | 10.35 | 10.138 | 4.069 | 10.35 | 9.05 | 4.069 | 10.35 | 9.237 | 4.070333 | 10.35 | 2.531 | 4.070333 | [9 empty] | 10.35 | 2.281 | 4.068333 | 10.35 | 2.106 | 4.069666 | 10.35 | 10.748 | 4.069 | 10.35 | 10.258 | 4.069 | 10.35 | 6.384 | 4.07 | 10.35 | 3.028 | 4.070333 |  |  |  | 10.35 | 11.199 | 4.07 | 10.35 | 10.017 | 4.068 | 10.35 | 8.895 | 4.07 | 10.35 | 8.667 | 4.069666 | 10.35 | 7.535 | 4.070333 | 10.35 | 8.137 | 4.071 | 10.35 | 7.844 | 4.071 | 10.35 | 9.297 | 4.070333 | 10.35 | 2.083 | 4.069 |  |  |  | 10.35 | 2.72 | 4.070667 | 10.35 | 3.585 | 4.069334 | 10.35 | 6.144 | 4.069667 | 10.35 | 5.809 | 4.069334 | 10.35 | 6.397 | 4.069333 | 10.35 | 4.089 | 4.069334 | [9 empty] | 10.35 | 9.138 | 4.068333 | 10.35 | 10.624 | 4.069334 | 10.35 | 11.711 | 4.068333 | 10.35 | 13.879 | 4.068 | 10.35 | 12.051 | 4.069 | 10.35 | 12.051 | 4.069666
[9 empty] | 10.4 | 8.55 | 4.103666 | 10.4 | 10.031 | 4.095333 | 10.4 | 12.833 | 4.091667 | 10.4 | 20.731 | 4.086667 | 10.4 | 18.163 | 4.087667 | 10.4 | 18.866 | 4.086 | 10.4 | 17.538 | 4.085667 | 10.4 | 3.596 | 4.084667 | 10.4 | 3.699 | 4.087334 | 10.4 | 3.685 | 4.087 | [45 empty] | 10.4 | 9.871 | 4.092 | 10.4 | 3.197 | 4.091333 | 10.4 | 11.058 | 4.091333 | 10.4 | 9.466 | 4.089667 | 10.4 | 7.991 | 4.090667 | 10.4 | 2.722 | 4.09 | 10.4 | 7.051 | 4.091 | 10.4 | 3.479 | 4.088 | [9 empty] | 10.4 | 0.104 | 4.089333 | [6 empty] | 10.4 | 10.136 | 4.088667 | 10.4 | 9.043 | 4.088666 | 10.4 | 9.232 | 4.09 | 10.4 | 2.41 | 4.09 | [9 empty] | 10.4 | 2.281 | 4.088 | 10.4 | 2.099 | 4.089333 | 10.4 | 10.742 | 4.088667 | 10.4 | 10.256 | 4.088667 | 10.4 | 6.347 | 4.089667 | 10.4 | 2.982 | 4.09 |  |  |  | 10.4 | 11.126 | 4.089666 | 10.4 | 9.994 | 4.087667 | 10.4 | 8.902 | 4.089667 | 10.4 | 8.672 | 4.089333 | 10.4 | 7.532 | 4.09 | 10.4 | 8.128 | 4.090666 | 10.4 | 7.843 | 4.090333 | 10.4 | 9.216 | 4.09 | 10.4 | 2.058 | 4.088667 |  |  |  | 10.4 | 2.69 | 4.090333 | 10.4 | 3.504 | 4.089 | 10.4 | 6.025 | 4.089334 | 10.4 | 5.783 | 4.089 | 10.4 | 6.341 | 4.089 | 10.4 | 4.059 | 4.089 | [9 empty] | 10.4 | 9.13 | 4.088 | 10.4 | 10.637 | 4.089 | 10.4 | 11.672 | 4.088333 | 10.4 | 13.856 | 4.087667 | 10.4 | 12.062 | 4.088666 | 10.4 | 12.04 | 4.089333
[9 empty] | 10.45 | 8.54 | 4.123333 | 10.45 | 10.013 | 4.115 | 10.45 | 12.826 | 4.111333 | 10.45 | 20.724 | 4.106333 | 10.45 | 18.13 | 4.107333 | 10.45 | 18.842 | 4.105667 | 10.45 | 17.526 | 4.105333 | 10.45 | 3.594 | 4.104333 | 10.45 | 3.699 | 4.107 | 10.45 | 3.683 | 4.107 | [45 empty] | 10.45 | 9.861 | 4.111667 | 10.45 | 3.177 | 4.111 | 10.45 | 11.056 | 4.111 | 10.45 | 9.473 | 4.109334 | 10.45 | 7.976 | 4.110333 | 10.45 | 2.705 | 4.109667 | 10.45 | 7.048 | 4.110667 | 10.45 | 3.442 | 4.107666 | [9 empty] | 10.45 | 0.093 | 4.108666 | [6 empty] | 10.45 | 10.124 | 4.108334 | 10.45 | 9.031 | 4.108333 | 10.45 | 9.211 | 4.109666 | 10.45 | 2.257 | 4.109667 | [9 empty] | 10.45 | 2.261 | 4.107333 | 10.45 | 2.078 | 4.109 | 10.45 | 10.744 | 4.108334 | 10.45 | 10.249 | 4.108334 | 10.45 | 6.307 | 4.109334 | 10.45 | 2.956 | 4.109666 |  |  |  | 10.45 | 11.044 | 4.109333 | 10.45 | 9.974 | 4.107333 | 10.45 | 8.903 | 4.109334 | 10.45 | 8.672 | 4.108666 | 10.45 | 7.532 | 4.109667 | 10.45 | 8.131 | 4.110333 | 10.45 | 7.833 | 4.11 | 10.45 | 9.131 | 4.109667 | 10.45 | 2.038 | 4.108334 |  |  |  | 10.45 | 2.659 | 4.11 | 10.45 | 3.416 | 4.108667 | 10.45 | 5.905 | 4.109 | 10.45 | 5.747 | 4.108667 | 10.45 | 6.277 | 4.108666 | 10.45 | 4.026 | 4.108667 | [9 empty] | 10.45 | 9.116 | 4.107666 | 10.45 | 10.65 | 4.108667 | 10.45 | 11.638 | 4.107666 | 10.45 | 13.834 | 4.107333 | 10.45 | 12.075 | 4.108333 | 10.45 | 12.04 | 4.108666
[9 empty] | 10.5 | 8.539 | 4.143 | 10.5 | 10.02 | 4.134666 | 10.5 | 12.811 | 4.131 | 10.5 | 20.712 | 4.126 | 10.5 | 18.12 | 4.127 | 10.5 | 18.826 | 4.125333 | 10.5 | 17.508 | 4.125 | 10.5 | 3.595 | 4.124 | 10.5 | 3.697 | 4.126667 | 10.5 | 3.684 | 4.126333 | [45 empty] | 10.5 | 9.859 | 4.131333 | 10.5 | 3.177 | 4.130667 | 10.5 | 11.054 | 4.130667 | 10.5 | 9.47 | 4.129 | 10.5 | 7.979 | 4.13 | 10.5 | 2.683 | 4.129333 | 10.5 | 7.038 | 4.130333 | 10.5 | 3.407 | 4.127333 | [9 empty] | 10.5 | 0.099 | 4.128666 | [6 empty] | 10.5 | 10.107 | 4.128 | 10.5 | 9.013 | 4.128 | 10.5 | 9.195 | 4.129333 | 10.5 | 2.102 | 4.129333 | [9 empty] | 10.5 | 2.244 | 4.127333 | 10.5 | 2.073 | 4.128666 | 10.5 | 10.735 | 4.128 | 10.5 | 10.244 | 4.128 | 10.5 | 6.272 | 4.129 | 10.5 | 2.935 | 4.129333 |  |  |  | 10.5 | 10.994 | 4.129 | 10.5 | 9.959 | 4.127 | 10.5 | 8.907 | 4.129 | 10.5 | 8.664 | 4.128333 | 10.5 | 7.517 | 4.129333 | 10.5 | 8.118 | 4.13 | 10.5 | 7.829 | 4.13 | 10.5 | 9.02 | 4.129333 | 10.5 | 2.013 | 4.128 |  |  |  | 10.5 | 2.64 | 4.129667 | 10.5 | 3.305 | 4.128334 | 10.5 | 5.774 | 4.128667 | 10.5 | 5.712 | 4.128334 | 10.5 | 6.215 | 4.128333 | 10.5 | 3.995 | 4.128334 | [9 empty] | 10.5 | 9.114 | 4.127333 | 10.5 | 10.657 | 4.128334 | 10.5 | 11.602 | 4.127666 | 10.5 | 13.813 | 4.127 | 10.5 | 12.075 | 4.128 | 10.5 | 12.033 | 4.128666
[9 empty] | 10.55 | 8.535 | 4.163 | 10.55 | 10.012 | 4.154666 | 10.55 | 12.816 | 4.150667 | 10.55 | 20.7 | 4.145667 | 10.55 | 18.097 | 4.146667 | 10.55 | 18.816 | 4.145 | 10.55 | 17.495 | 4.144333 | 10.55 | 3.593 | 4.143667 | 10.55 | 3.69 | 4.146334 | 10.55 | 3.678 | 4.146 | [45 empty] | 10.55 | 9.844 | 4.151333 | 10.55 | 3.171 | 4.150333 | 10.55 | 11.044 | 4.150333 | 10.55 | 9.473 | 4.148667 | 10.55 | 7.975 | 4.149667 | 10.55 | 2.668 | 4.149333 | 10.55 | 7.034 | 4.15 | 10.55 | 3.386 | 4.147 | [9 empty] | 10.55 | 0.099 | 4.148 | [6 empty] | 10.55 | 10.098 | 4.147667 | 10.55 | 9.003 | 4.147666 | 10.55 | 9.195 | 4.149 | [12 empty] | 10.55 | 2.238 | 4.147 | 10.55 | 2.054 | 4.148333 | 10.55 | 10.729 | 4.147667 | 10.55 | 10.253 | 4.147667 | 10.55 | 6.231 | 4.148667 | 10.55 | 2.925 | 4.149 |  |  |  | 10.55 | 10.942 | 4.148666 | 10.55 | 9.956 | 4.146667 | 10.55 | 8.894 | 4.148667 | 10.55 | 8.644 | 4.148 | 10.55 | 7.527 | 4.149 | 10.55 | 8.131 | 4.149333 | 10.55 | 7.827 | 4.149333 | 10.55 | 8.929 | 4.149 | [6 empty] | 10.55 | 2.607 | 4.149333 | 10.55 | 3.169 | 4.148 | 10.55 | 5.62 | 4.148334 | 10.55 | 5.709 | 4.148 | 10.55 | 6.136 | 4.148 | 10.55 | 3.97 | 4.148 | [9 empty] | 10.55 | 9.115 | 4.147 | 10.55 | 10.67 | 4.148 | 10.55 | 11.583 | 4.147 | 10.55 | 13.804 | 4.146667 | 10.55 | 12.062 | 4.147666 | 10.55 | 12.051 | 4.148333
[9 empty] | 10.6 | 8.529 | 4.182666 | 10.6 | 10.004 | 4.174333 | 10.6 | 12.81 | 4.170333 | 10.6 | 20.677 | 4.165333 | 10.6 | 18.073 | 4.166333 | 10.6 | 18.779 | 4.164667 | 10.6 | 17.473 | 4.164333 | 10.6 | 3.592 | 4.163333 | 10.6 | 3.69 | 4.166 | 10.6 | 3.671 | 4.165667 | [45 empty] | 10.6 | 9.834 | 4.171 | 10.6 | 3.168 | 4.17 | 10.6 | 11.057 | 4.17 | 10.6 | 9.456 | 4.168334 | 10.6 | 7.982 | 4.169333 | 10.6 | 2.663 | 4.168667 | 10.6 | 7.025 | 4.169667 | 10.6 | 3.355 | 4.166667 | [9 empty] | 10.6 | 0.103 | 4.168 | [6 empty] | 10.6 | 10.084 | 4.167334 | 10.6 | 9.009 | 4.167333 | 10.6 | 9.189 | 4.168666 | [12 empty] | 10.6 | 2.234 | 4.166333 | 10.6 | 2.05 | 4.168 | 10.6 | 10.711 | 4.167334 | 10.6 | 10.253 | 4.167334 | 10.6 | 6.199 | 4.168334 | 10.6 | 2.908 | 4.168666 |  |  |  | 10.6 | 10.892 | 4.168333 | 10.6 | 9.942 | 4.166333 | 10.6 | 8.89 | 4.168334 | 10.6 | 8.649 | 4.167666 | 10.6 | 7.523 | 4.168667 | 10.6 | 8.128 | 4.169333 | 10.6 | 7.829 | 4.169333 | 10.6 | 8.829 | 4.168667 | [6 empty] | 10.6 | 2.574 | 4.169 | 10.6 | 3.062 | 4.167667 | 10.6 | 5.475 | 4.168 | 10.6 | 5.683 | 4.167667 | 10.6 | 6.098 | 4.167666 | 10.6 | 3.949 | 4.167667 | [9 empty] | 10.6 | 9.119 | 4.166667 | 10.6 | 10.678 | 4.167667 | 10.6 | 11.571 | 4.167 | 10.6 | 13.802 | 4.166333 | 10.6 | 12.056 | 4.167333 | 10.6 | 12.061 | 4.168
[9 empty] | 10.65 | 8.524 | 4.202333 | 10.65 | 9.995 | 4.194 | 10.65 | 12.807 | 4.19 | 10.65 | 20.671 | 4.185 | 10.65 | 18.044 | 4.186 | 10.65 | 18.754 | 4.184333 | 10.65 | 17.459 | 4.183667 | 10.65 | 3.586 | 4.183 | 10.65 | 3.692 | 4.185667 | 10.65 | 3.678 | 4.185333 | [45 empty] | 10.65 | 9.831 | 4.190333 | 10.65 | 3.158 | 4.189667 | 10.65 | 11.068 | 4.189667 | 10.65 | 9.449 | 4.188 | 10.65 | 7.979 | 4.189 | 10.65 | 2.644 | 4.188334 | 10.65 | 7.015 | 4.189333 | 10.65 | 3.327 | 4.186333 | [9 empty] | 10.65 | 0.096 | 4.187666 | [6 empty] | 10.65 | 10.085 | 4.187 | 10.65 | 9.011 | 4.187 | 10.65 | 9.196 | 4.188333 | [12 empty] | 10.65 | 2.221 | 4.186 | 10.65 | 2.042 | 4.187333 | 10.65 | 10.696 | 4.187 | 10.65 | 10.258 | 4.187 | 10.65 | 6.164 | 4.188 | 10.65 | 2.898 | 4.188333 |  |  |  | 10.65 | 10.842 | 4.188 | 10.65 | 9.919 | 4.186 | 10.65 | 8.882 | 4.188 | 10.65 | 8.651 | 4.187333 | 10.65 | 7.511 | 4.188334 | 10.65 | 8.131 | 4.189 | 10.65 | 7.833 | 4.189 | 10.65 | 8.725 | 4.188334 | [6 empty] | 10.65 | 2.516 | 4.188667 | 10.65 | 2.94 | 4.187334 | 10.65 | 5.35 | 4.187667 | 10.65 | 5.667 | 4.187334 | 10.65 | 6.057 | 4.187333 | 10.65 | 3.924 | 4.187334 | [9 empty] | 10.65 | 9.126 | 4.186 | 10.65 | 10.689 | 4.187333 | 10.65 | 11.554 | 4.186333 | 10.65 | 13.785 | 4.186 | 10.65 | 12.05 | 4.187 | 10.65 | 12.05 | 4.187666
[9 empty] | 10.7 | 8.518 | 4.222 | 10.7 | 9.997 | 4.213666 | 10.7 | 12.793 | 4.209667 | 10.7 | 20.656 | 4.204667 | 10.7 | 18.031 | 4.205667 | 10.7 | 18.745 | 4.204 | 10.7 | 17.446 | 4.203333 | 10.7 | 3.587 | 4.202667 | 10.7 | 3.688 | 4.205334 | 10.7 | 3.671 | 4.205 | [45 empty] | 10.7 | 9.838 | 4.21 | 10.7 | 3.166 | 4.209333 | 10.7 | 11.08 | 4.209333 | 10.7 | 9.441 | 4.207667 | 10.7 | 7.992 | 4.208667 | 10.7 | 2.635 | 4.208 | 10.7 | 7.018 | 4.209 | 10.7 | 3.297 | 4.206 | [9 empty] | 10.7 | 0.096 | 4.207333 | [6 empty] | 10.7 | 10.084 | 4.206667 | 10.7 | 9.013 | 4.206666 | 10.7 | 9.196 | 4.207666 | [12 empty] | 10.7 | 2.213 | 4.205667 | 10.7 | 2.027 | 4.207 | 10.7 | 10.671 | 4.206667 | 10.7 | 10.252 | 4.206667 | 10.7 | 6.122 | 4.207667 | 10.7 | 2.895 | 4.208 |  |  |  | 10.7 | 10.798 | 4.207666 | 10.7 | 9.897 | 4.205667 | 10.7 | 8.873 | 4.207667 | 10.7 | 8.661 | 4.207 | 10.7 | 7.508 | 4.208 | 10.7 | 8.122 | 4.208666 | 10.7 | 7.832 | 4.208666 | 10.7 | 8.584 | 4.208 | [6 empty] | 10.7 | 2.479 | 4.208333 | 10.7 | 2.838 | 4.207 | 10.7 | 5.202 | 4.207334 | 10.7 | 5.654 | 4.207 | 10.7 | 6.03 | 4.207 | 10.7 | 3.918 | 4.207 | [9 empty] | 10.7 | 9.126 | 4.205667 | 10.7 | 10.692 | 4.207 | 10.7 | 11.532 | 4.206333 | 10.7 | 13.763 | 4.205667 | 10.7 | 12.058 | 4.206666 | 10.7 | 12.035 | 4.207
[9 empty] | 10.75 | 8.508 | 4.241666 | 10.75 | 9.992 | 4.233333 | 10.75 | 12.792 | 4.229333 | 10.75 | 20.639 | 4.224333 | 10.75 | 17.99 | 4.225333 | 10.75 | 18.71 | 4.223667 | 10.75 | 17.428 | 4.223 | 10.75 | 3.581 | 4.222333 | 10.75 | 3.684 | 4.225 | 10.75 | 3.664 | 4.224667 | [45 empty] | 10.75 | 9.839 | 4.229667 | 10.75 | 3.157 | 4.229 | 10.75 | 11.08 | 4.229 | 10.75 | 9.427 | 4.227334 | 10.75 | 7.988 | 4.228333 | 10.75 | 2.633 | 4.227667 | 10.75 | 7.024 | 4.228667 | 10.75 | 3.278 | 4.225667 | [9 empty] | 10.75 | 0.098 | 4.227 | [6 empty] | 10.75 | 10.095 | 4.226334 | 10.75 | 9.007 | 4.226333 | 10.75 | 9.2 | 4.227333 | [12 empty] | 10.75 | 2.202 | 4.225333 | 10.75 | 2.002 | 4.226666 | 10.75 | 10.656 | 4.226334 | 10.75 | 10.266 | 4.226334 | 10.75 | 6.08 | 4.227334 | 10.75 | 2.899 | 4.227666 |  |  |  | 10.75 | 10.736 | 4.227333 | 10.75 | 9.883 | 4.225333 | 10.75 | 8.855 | 4.227334 | 10.75 | 8.66 | 4.226666 | 10.75 | 7.515 | 4.227667 | 10.75 | 8.131 | 4.228333 | 10.75 | 7.836 | 4.228333 | 10.75 | 8.458 | 4.227667 | [6 empty] | 10.75 | 2.414 | 4.228 | 10.75 | 2.771 | 4.226667 | 10.75 | 5.082 | 4.227 | 10.75 | 5.631 | 4.226667 | 10.75 | 5.988 | 4.226666 | 10.75 | 3.895 | 4.226667 | [9 empty] | 10.75 | 9.127 | 4.225333 | 10.75 | 10.712 | 4.226666 | 10.75 | 11.499 | 4.226 | 10.75 | 13.733 | 4.225333 | 10.75 | 12.067 | 4.226333 | 10.75 | 12.034 | 4.226666
[9 empty] | 10.8 | 8.498 | 4.261666 | 10.8 | 9.983 | 4.253 | 10.8 | 12.784 | 4.249 | 10.8 | 20.614 | 4.243667 | 10.8 | 17.952 | 4.245 | 10.8 | 18.674 | 4.243333 | 10.8 | 17.407 | 4.242667 | 10.8 | 3.581 | 4.242 | 10.8 | 3.68 | 4.244667 | 10.8 | 3.658 | 4.244333 | [45 empty] | 10.8 | 9.843 | 4.249333 | 10.8 | 3.158 | 4.248667 | 10.8 | 11.093 | 4.248667 | 10.8 | 9.414 | 4.247 | 10.8 | 7.988 | 4.248 | 10.8 | 2.623 | 4.247334 | 10.8 | 7.019 | 4.248333 | 10.8 | 3.261 | 4.245333 | [9 empty] | 10.8 | 0.103 | 4.246666 | [6 empty] | 10.8 | 10.088 | 4.246 | 10.8 | 8.996 | 4.246 | 10.8 | 9.195 | 4.247 | [12 empty] | 10.8 | 2.195 | 4.245 |  |  |  | 10.8 | 10.637 | 4.246 | 10.8 | 10.267 | 4.246 | 10.8 | 6.048 | 4.247 | 10.8 | 2.903 | 4.247333 |  |  |  | 10.8 | 10.676 | 4.247 | 10.8 | 9.858 | 4.245 | 10.8 | 8.859 | 4.247 | 10.8 | 8.666 | 4.246333 | 10.8 | 7.518 | 4.247334 | 10.8 | 8.128 | 4.248 | 10.8 | 7.838 | 4.247666 | 10.8 | 8.347 | 4.247334 | [6 empty] | 10.8 | 2.379 | 4.247667 | 10.8 | 2.708 | 4.246334 | 10.8 | 4.964 | 4.246667 | 10.8 | 5.589 | 4.246334 | 10.8 | 5.944 | 4.246333 | 10.8 | 3.866 | 4.246334 | [9 empty] | 10.8 | 9.121 | 4.245 | 10.8 | 10.726 | 4.246333 | 10.8 | 11.459 | 4.245667 | 10.8 | 13.711 | 4.245 | 10.8 | 12.088 | 4.246 | 10.8 | 12.024 | 4.246333
[9 empty] | 10.85 | 8.486 | 4.281333 | 10.85 | 9.96 | 4.272666 | 10.85 | 12.786 | 4.268667 | 10.85 | 20.602 | 4.263333 | 10.85 | 17.922 | 4.264667 | 10.85 | 18.653 | 4.263 | 10.85 | 17.39 | 4.262333 | 10.85 | 3.573 | 4.261667 | 10.85 | 3.684 | 4.264334 | 10.85 | 3.665 | 4.264 | [45 empty] | 10.85 | 9.832 | 4.269 | 10.85 | 3.145 | 4.268333 | 10.85 | 11.087 | 4.268333 | 10.85 | 9.405 | 4.266667 | 10.85 | 7.975 | 4.267667 | 10.85 | 2.603 | 4.267 | 10.85 | 7.012 | 4.268 | 10.85 | 3.248 | 4.265 | [9 empty] | 10.85 | 0.092 | 4.266 | [6 empty] | 10.85 | 10.081 | 4.265667 | 10.85 | 8.992 | 4.265666 | 10.85 | 9.187 | 4.266666 | [12 empty] | 10.85 | 2.178 | 4.264667 |  |  |  | 10.85 | 10.613 | 4.265667 | 10.85 | 10.256 | 4.265667 | 10.85 | 6.022 | 4.266667 | 10.85 | 2.887 | 4.267 |  |  |  | 10.85 | 10.606 | 4.266666 | 10.85 | 9.834 | 4.264667 | 10.85 | 8.847 | 4.266666 | 10.85 | 8.664 | 4.266 | 10.85 | 7.515 | 4.267 | 10.85 | 8.131 | 4.267666 | 10.85 | 7.838 | 4.267333 | 10.85 | 8.265 | 4.267 | [6 empty] | 10.85 | 2.346 | 4.267334 | 10.85 | 2.645 | 4.266 | 10.85 | 4.852 | 4.266334 | 10.85 | 5.548 | 4.266 | 10.85 | 5.894 | 4.266 | 10.85 | 3.822 | 4.266 | [9 empty] | 10.85 | 9.109 | 4.264667 | 10.85 | 10.74 | 4.266 | 10.85 | 11.406 | 4.265333 | 10.85 | 13.679 | 4.264667 | 10.85 | 12.098 | 4.265666 | 10.85 | 12.012 | 4.266
[9 empty] | 10.9 | 8.484 | 4.301 | 10.9 | 9.96 | 4.292666 | 10.9 | 12.771 | 4.288333 | 10.9 | 20.585 | 4.283333 | 10.9 | 17.917 | 4.284333 | 10.9 | 18.628 | 4.282333 | 10.9 | 17.369 | 4.282 | 10.9 | 3.578 | 4.281333 | 10.9 | 3.677 | 4.284 | 10.9 | 3.661 | 4.283667 | [45 empty] | 10.9 | 9.837 | 4.288667 | 10.9 | 3.147 | 4.288 | 10.9 | 11.083 | 4.288 | 10.9 | 9.399 | 4.286334 | 10.9 | 7.983 | 4.287333 | 10.9 | 2.588 | 4.286667 | 10.9 | 7.002 | 4.287666 | 10.9 | 3.225 | 4.284667 | [9 empty] | 10.9 | 0.101 | 4.286 | [6 empty] | 10.9 | 10.061 | 4.285334 | 10.9 | 8.976 | 4.285333 | 10.9 | 9.173 | 4.286333 | [12 empty] | 10.9 | 2.169 | 4.284333 |  |  |  | 10.9 | 10.587 | 4.285334 | 10.9 | 10.242 | 4.285334 | 10.9 | 5.979 | 4.286334 | 10.9 | 2.88 | 4.286666 |  |  |  | 10.9 | 10.543 | 4.286333 | 10.9 | 9.81 | 4.284333 | 10.9 | 8.848 | 4.286333 | 10.9 | 8.66 | 4.285666 | 10.9 | 7.511 | 4.286667 | 10.9 | 8.13 | 4.287333 | 10.9 | 7.827 | 4.287333 | 10.9 | 8.189 | 4.286667 | [6 empty] | 10.9 | 2.314 | 4.287 | 10.9 | 2.574 | 4.285667 | 10.9 | 4.75 | 4.286 | 10.9 | 5.491 | 4.285666 | 10.9 | 5.832 | 4.285333 | 10.9 | 3.783 | 4.285667 | [9 empty] | 10.9 | 9.106 | 4.284333 | 10.9 | 10.735 | 4.285666 | 10.9 | 11.369 | 4.285 | 10.9 | 13.651 | 4.284 | 10.9 | 12.097 | 4.285333 | 10.9 | 12 | 4.285666
[9 empty] | 10.95 | 8.482 | 4.320666 | 10.95 | 9.959 | 4.312333 | 10.95 | 12.785 | 4.308 | 10.95 | 20.582 | 4.303 | 10.95 | 17.911 | 4.304 | 10.95 | 18.626 | 4.302 | 10.95 | 17.361 | 4.301667 | 10.95 | 3.591 | 4.301 | 10.95 | 3.677 | 4.303334 | 10.95 | 3.668 | 4.303333 | [45 empty] | 10.95 | 9.829 | 4.308333 | 10.95 | 3.137 | 4.307667 | 10.95 | 11.071 | 4.307667 | 10.95 | 9.393 | 4.306 | 10.95 | 7.974 | 4.307 | 10.95 | 2.585 | 4.306334 | 10.95 | 6.998 | 4.307333 | 10.95 | 3.214 | 4.304333 | [9 empty] | 10.95 | 0.1 | 4.305666 | [6 empty] | 10.95 | 10.058 | 4.305 | 10.95 | 8.968 | 4.305 | 10.95 | 9.169 | 4.306 | [12 empty] | 10.95 | 2.156 | 4.304 |  |  |  | 10.95 | 10.586 | 4.305 | 10.95 | 10.248 | 4.305 | 10.95 | 5.932 | 4.306 | 10.95 | 2.875 | 4.306333 |  |  |  | 10.95 | 10.474 | 4.306 | 10.95 | 9.797 | 4.304 | 10.95 | 8.837 | 4.306 | 10.95 | 8.649 | 4.305333 | 10.95 | 7.511 | 4.306334 | 10.95 | 8.141 | 4.307 | 10.95 | 7.835 | 4.307 | 10.95 | 8.112 | 4.306334 | [6 empty] | 10.95 | 2.284 | 4.306667 | 10.95 | 2.52 | 4.305334 | 10.95 | 4.665 | 4.305667 | 10.95 | 5.448 | 4.305333 | 10.95 | 5.751 | 4.305 | 10.95 | 3.754 | 4.305334 | [9 empty] | 10.95 | 9.095 | 4.304 | 10.95 | 10.736 | 4.305333 | 10.95 | 11.33 | 4.304667 | 10.95 | 13.617 | 4.304 | 10.95 | 12.09 | 4.305 | 10.95 | 12.005 | 4.305333
[9 empty] | 11 | 8.484 | 4.340333 | 11 | 9.957 | 4.332 | 11 | 12.797 | 4.327667 | 11 | 20.58 | 4.322667 | 11 | 17.907 | 4.323667 | 11 | 18.612 | 4.321667 | 11 | 17.36 | 4.321333 | 11 | 3.588 | 4.320667 | 11 | 3.683 | 4.323 | 11 | 3.665 | 4.323 | [45 empty] | 11 | 9.816 | 4.328333 | 11 | 3.13 | 4.327333 | 11 | 11.081 | 4.327333 | 11 | 9.375 | 4.325667 | 11 | 7.978 | 4.326667 | 11 | 2.577 | 4.326 | 11 | 6.988 | 4.327 | 11 | 3.197 | 4.324 | [9 empty] | 11 | 0.1 | 4.325333 | [6 empty] | 11 | 10.055 | 4.325 | 11 | 8.957 | 4.324667 | 11 | 9.159 | 4.325666 | [12 empty] | 11 | 2.148 | 4.323667 |  |  |  | 11 | 10.575 | 4.324667 | 11 | 10.242 | 4.324667 | 11 | 5.882 | 4.325667 | 11 | 2.879 | 4.326 |  |  |  | 11 | 10.4 | 4.325666 | 11 | 9.772 | 4.323667 | 11 | 8.84 | 4.325666 | 11 | 8.644 | 4.325 | 11 | 7.516 | 4.326 | 11 | 8.144 | 4.326333 | 11 | 7.828 | 4.326666 | 11 | 8.042 | 4.326 | [6 empty] | 11 | 2.251 | 4.326334 | 11 | 2.457 | 4.325 | 11 | 4.584 | 4.325334 | 11 | 5.414 | 4.325 | 11 | 5.685 | 4.324667 | 11 | 3.699 | 4.325 | [9 empty] | 11 | 9.086 | 4.323667 | 11 | 10.743 | 4.325 | 11 | 11.293 | 4.324333 | 11 | 13.598 | 4.323667 | 11 | 12.093 | 4.324667 | 11 | 11.999 | 4.325
[9 empty] | 11.05 | 8.482 | 4.36 | 11.05 | 9.955 | 4.351666 | 11.05 | 12.8 | 4.347333 | 11.05 | 20.599 | 4.342333 | 11.05 | 17.906 | 4.343333 | 11.05 | 18.622 | 4.341333 | 11.05 | 17.372 | 4.341 | 11.05 | 3.588 | 4.34 | 11.05 | 3.691 | 4.342667 | 11.05 | 3.67 | 4.342667 | [45 empty] | 11.05 | 9.817 | 4.347667 | 11.05 | 3.115 | 4.347333 | 11.05 | 11.084 | 4.347 | 11.05 | 9.374 | 4.345334 | 11.05 | 7.967 | 4.346334 | 11.05 | 2.565 | 4.345667 | 11.05 | 6.975 | 4.346666 | 11.05 | 3.176 | 4.343667 | [9 empty] | 11.05 | 0.092 | 4.345 | [6 empty] | 11.05 | 10.035 | 4.344334 | 11.05 | 8.955 | 4.344333 | 11.05 | 9.151 | 4.345333 | [12 empty] | 11.05 | 2.129 | 4.343333 |  |  |  | 11.05 | 10.556 | 4.344334 | 11.05 | 10.243 | 4.344334 | 11.05 | 5.824 | 4.345334 | 11.05 | 2.879 | 4.345666 |  |  |  | 11.05 | 10.342 | 4.345333 | 11.05 | 9.763 | 4.343333 | 11.05 | 8.838 | 4.345333 | 11.05 | 8.643 | 4.344666 | 11.05 | 7.523 | 4.345667 | 11.05 | 8.137 | 4.346333 | 11.05 | 7.824 | 4.346333 | 11.05 | 7.999 | 4.345666 | [6 empty] | 11.05 | 2.211 | 4.346 | 11.05 | 2.402 | 4.344667 | 11.05 | 4.512 | 4.345 | 11.05 | 5.382 | 4.344666 | 11.05 | 5.606 | 4.344333 | 11.05 | 3.62 | 4.344667 | [9 empty] | 11.05 | 9.066 | 4.343333 | 11.05 | 10.742 | 4.344666 | 11.05 | 11.245 | 4.344 | 11.05 | 13.576 | 4.343333 | 11.05 | 12.081 | 4.344333 | 11.05 | 12.001 | 4.344666
[9 empty] | 11.1 | 8.491 | 4.38 | 11.1 | 9.973 | 4.371333 | 11.1 | 12.784 | 4.367 | 11.1 | 20.611 | 4.361667 | 11.1 | 17.891 | 4.363 | 11.1 | 18.618 | 4.361 | 11.1 | 17.371 | 4.360667 | 11.1 | 3.584 | 4.359667 | 11.1 | 3.694 | 4.362334 | 11.1 | 3.671 | 4.362333 | [45 empty] | 11.1 | 9.811 | 4.367333 | 11.1 | 3.116 | 4.367 | 11.1 | 11.083 | 4.366667 | 11.1 | 9.363 | 4.365 | 11.1 | 7.974 | 4.366 | 11.1 | 2.543 | 4.365667 | 11.1 | 6.97 | 4.366333 | 11.1 | 3.155 | 4.363333 | [9 empty] | 11.1 | 0.102 | 4.364666 | [6 empty] | 11.1 | 10.01 | 4.364334 | 11.1 | 8.946 | 4.364 | 11.1 | 9.138 | 4.365 | [12 empty] | 11.1 | 2.105 | 4.363 |  |  |  | 11.1 | 10.535 | 4.364 | 11.1 | 10.239 | 4.364 | 11.1 | 5.757 | 4.365 | 11.1 | 2.871 | 4.365333 |  |  |  | 11.1 | 10.276 | 4.365 | 11.1 | 9.738 | 4.363 | 11.1 | 8.825 | 4.365 | 11.1 | 8.634 | 4.364333 | 11.1 | 7.517 | 4.365334 | 11.1 | 8.122 | 4.366 | 11.1 | 7.818 | 4.366 | 11.1 | 7.953 | 4.365333 | [6 empty] | 11.1 | 2.164 | 4.365667 | 11.1 | 2.356 | 4.364334 | 11.1 | 4.434 | 4.364667 | 11.1 | 5.347 | 4.364333 | 11.1 | 5.519 | 4.364 | 11.1 | 3.546 | 4.364334 | [9 empty] | 11.1 | 9.068 | 4.363 | 11.1 | 10.745 | 4.364333 | 11.1 | 11.214 | 4.363667 | 11.1 | 13.551 | 4.362667 | 11.1 | 12.08 | 4.364 | 11.1 | 11.982 | 4.364333
[9 empty] | 11.15 | 8.484 | 4.399666 | 11.15 | 9.969 | 4.391 | 11.15 | 12.784 | 4.386667 | 11.15 | 20.596 | 4.381667 | 11.15 | 17.856 | 4.382667 | 11.15 | 18.589 | 4.380667 | 11.15 | 17.337 | 4.380333 | 11.15 | 3.579 | 4.379333 | 11.15 | 3.686 | 4.382 | 11.15 | 3.665 | 4.382 | [45 empty] | 11.15 | 9.81 | 4.387333 | 11.15 | 3.106 | 4.386667 | 11.15 | 11.089 | 4.386333 | 11.15 | 9.353 | 4.384667 | 11.15 | 7.969 | 4.385667 | 11.15 | 2.532 | 4.385 | 11.15 | 6.958 | 4.386 | 11.15 | 3.144 | 4.383 | [9 empty] | 11.15 | 0.099 | 4.384333 | [6 empty] | 11.15 | 10.011 | 4.383667 | 11.15 | 8.944 | 4.383667 | 11.15 | 9.146 | 4.384666 | [12 empty] | 11.15 | 2.087 | 4.382667 |  |  |  | 11.15 | 10.531 | 4.383667 | 11.15 | 10.25 | 4.383667 | 11.15 | 5.692 | 4.384667 | 11.15 | 2.865 | 4.385 |  |  |  | 11.15 | 10.219 | 4.384666 | 11.15 | 9.729 | 4.382667 | 11.15 | 8.812 | 4.384666 | 11.15 | 8.629 | 4.384 | 11.15 | 7.524 | 4.385 | 11.15 | 8.124 | 4.385333 | 11.15 | 7.823 | 4.385666 | 11.15 | 7.899 | 4.385 | [6 empty] | 11.15 | 2.122 | 4.385334 | 11.15 | 2.31 | 4.384 | 11.15 | 4.391 | 4.384334 | 11.15 | 5.314 | 4.384 | 11.15 | 5.411 | 4.383667 | 11.15 | 3.476 | 4.384 | [9 empty] | 11.15 | 9.061 | 4.382667 | 11.15 | 10.752 | 4.383667 | 11.15 | 11.18 | 4.383 | 11.15 | 13.52 | 4.382333 | 11.15 | 12.072 | 4.383667 | 11.15 | 11.984 | 4.384
[9 empty] | 11.2 | 8.474 | 4.419333 | 11.2 | 9.961 | 4.410666 | 11.2 | 12.773 | 4.406333 | 11.2 | 20.562 | 4.401 | 11.2 | 17.818 | 4.402333 | 11.2 | 18.555 | 4.400333 | 11.2 | 17.32 | 4.4 | 11.2 | 3.572 | 4.399 | 11.2 | 3.68 | 4.401667 | 11.2 | 3.655 | 4.401667 | [45 empty] | 11.2 | 9.803 | 4.407 | 11.2 | 3.095 | 4.406333 | 11.2 | 11.101 | 4.406 | 11.2 | 9.34 | 4.404334 | 11.2 | 7.967 | 4.405334 | 11.2 | 2.528 | 4.404667 | 11.2 | 6.955 | 4.405666 | 11.2 | 3.126 | 4.402667 | [9 empty] | 11.2 | 0.1 | 4.404 | [6 empty] | 11.2 | 10.009 | 4.403334 | 11.2 | 8.933 | 4.403333 | 11.2 | 9.141 | 4.404333 | [12 empty] | 11.2 | 2.071 | 4.402333 |  |  |  | 11.2 | 10.519 | 4.403334 | 11.2 | 10.256 | 4.403334 | 11.2 | 5.625 | 4.404334 | 11.2 | 2.864 | 4.404666 |  |  |  | 11.2 | 10.151 | 4.404333 | 11.2 | 9.71 | 4.402333 | 11.2 | 8.821 | 4.404333 | 11.2 | 8.632 | 4.403666 | 11.2 | 7.521 | 4.404667 | 11.2 | 8.118 | 4.405333 | 11.2 | 7.83 | 4.405333 | 11.2 | 7.843 | 4.404666 | [6 empty] | 11.2 | 2.089 | 4.405 | 11.2 | 2.261 | 4.403667 | 11.2 | 4.339 | 4.404 | 11.2 | 5.275 | 4.403666 | 11.2 | 5.327 | 4.403333 | 11.2 | 3.416 | 4.403666 | [9 empty] | 11.2 | 9.051 | 4.402333 | 11.2 | 10.763 | 4.403666 | 11.2 | 11.145 | 4.402667 | 11.2 | 13.504 | 4.402 | 11.2 | 12.075 | 4.403333 | 11.2 | 11.978 | 4.403666
[9 empty] | 11.25 | 8.45 | 4.439 | 11.25 | 9.94 | 4.430333 | 11.25 | 12.761 | 4.426 | 11.25 | 20.535 | 4.420667 | 11.25 | 17.777 | 4.422 | 11.25 | 18.517 | 4.42 | 11.25 | 17.294 | 4.419667 | 11.25 | 3.567 | 4.418667 | 11.25 | 3.678 | 4.421334 | 11.25 | 3.658 | 4.421333 | [45 empty] | 11.25 | 9.801 | 4.426667 | 11.25 | 3.086 | 4.426 | 11.25 | 11.099 | 4.425667 | 11.25 | 9.345 | 4.424 | 11.25 | 7.959 | 4.425333 | 11.25 | 2.512 | 4.424334 | 11.25 | 6.951 | 4.425333 | 11.25 | 3.116 | 4.422333 | [9 empty] | 11.25 | 0.092 | 4.423333 | [6 empty] | 11.25 | 10.001 | 4.423 | 11.25 | 8.932 | 4.423 | 11.25 | 9.131 | 4.424 | [12 empty] | 11.25 | 2.053 | 4.422 |  |  |  | 11.25 | 10.51 | 4.423 | 11.25 | 10.25 | 4.423 | 11.25 | 5.555 | 4.424 | 11.25 | 2.861 | 4.424333 |  |  |  | 11.25 | 10.086 | 4.423666 | 11.25 | 9.698 | 4.422 | 11.25 | 8.818 | 4.424 | 11.25 | 8.64 | 4.423333 | 11.25 | 7.511 | 4.424334 | 11.25 | 8.119 | 4.425 | 11.25 | 7.832 | 4.425 | 11.25 | 7.804 | 4.424333 | [6 empty] | 11.25 | 2.066 | 4.424667 | 11.25 | 2.208 | 4.423334 | 11.25 | 4.294 | 4.423667 | 11.25 | 5.242 | 4.423333 | 11.25 | 5.184 | 4.423 | 11.25 | 3.372 | 4.423333 | [9 empty] | 11.25 | 9.034 | 4.422 | 11.25 | 10.777 | 4.423 | 11.25 | 11.102 | 4.422333 | 11.25 | 13.481 | 4.421667 | 11.25 | 12.083 | 4.423 | 11.25 | 11.977 | 4.423333
[9 empty] | 11.3 | 8.454 | 4.458666 | 11.3 | 9.938 | 4.45 | 11.3 | 12.745 | 4.445667 | 11.3 | 20.518 | 4.440333 | 11.3 | 17.758 | 4.441667 | 11.3 | 18.483 | 4.439667 | 11.3 | 17.268 | 4.439333 | 11.3 | 3.573 | 4.438334 | 11.3 | 3.672 | 4.441 | 11.3 | 3.654 | 4.441 | [45 empty] | 11.3 | 9.8 | 4.446333 | 11.3 | 3.082 | 4.445667 | 11.3 | 11.098 | 4.445333 | 11.3 | 9.339 | 4.443667 | 11.3 | 7.965 | 4.445 | 11.3 | 2.498 | 4.444 | 11.3 | 6.944 | 4.445 | 11.3 | 3.105 | 4.442 | [9 empty] | 11.3 | 0.102 | 4.443 | [6 empty] | 11.3 | 9.984 | 4.442667 | 11.3 | 8.928 | 4.442667 | 11.3 | 9.124 | 4.443666 | [12 empty] | 11.3 | 2.042 | 4.441667 |  |  |  | 11.3 | 10.497 | 4.442667 | 11.3 | 10.236 | 4.442667 | 11.3 | 5.498 | 4.443667 | 11.3 | 2.85 | 4.444 |  |  |  | 11.3 | 10.039 | 4.443666 | 11.3 | 9.687 | 4.441667 | 11.3 | 8.819 | 4.443666 | 11.3 | 8.636 | 4.443 | 11.3 | 7.501 | 4.444 | 11.3 | 8.115 | 4.444666 | 11.3 | 7.822 | 4.444666 | 11.3 | 7.758 | 4.444 | [6 empty] | 11.3 | 2.052 | 4.444334 | 11.3 | 2.165 | 4.443 | 11.3 | 4.239 | 4.443334 | 11.3 | 5.206 | 4.443 | 11.3 | 4.872 | 4.442667 | 11.3 | 3.343 | 4.443 | [9 empty] | 11.3 | 9.032 | 4.441667 | 11.3 | 10.776 | 4.442667 | 11.3 | 11.069 | 4.442 | 11.3 | 13.459 | 4.441333 | 11.3 | 12.087 | 4.442667 | 11.3 | 11.978 | 4.443
[9 empty] | 11.35 | 8.442 | 4.478666 | 11.35 | 9.922 | 4.469666 | 11.35 | 12.759 | 4.465333 | 11.35 | 20.5 | 4.46 | 11.35 | 17.744 | 4.461333 | 11.35 | 18.467 | 4.459333 | 11.35 | 17.256 | 4.458667 | 11.35 | 3.57 | 4.458 | 11.35 | 3.672 | 4.460667 | 11.35 | 3.659 | 4.460667 | [45 empty] | 11.35 | 9.802 | 4.466 | 11.35 | 3.075 | 4.465333 | 11.35 | 11.096 | 4.465 | 11.35 | 9.339 | 4.463334 | 11.35 | 7.965 | 4.464667 | 11.35 | 2.488 | 4.463667 | 11.35 | 6.941 | 4.464666 | 11.35 | 3.095 | 4.461667 | [9 empty] | 11.35 | 0.101 | 4.462667 | [6 empty] | 11.35 | 9.989 | 4.462334 | 11.35 | 8.915 | 4.462333 | 11.35 | 9.13 | 4.463333 | [12 empty] | 11.35 | 2.032 | 4.461333 |  |  |  | 11.35 | 10.487 | 4.462334 | 11.35 | 10.23 | 4.462333 | 11.35 | 5.441 | 4.463334 | 11.35 | 2.838 | 4.463666 |  |  |  | 11.35 | 9.991 | 4.463 | 11.35 | 9.682 | 4.461333 | 11.35 | 8.809 | 4.463333 | 11.35 | 8.627 | 4.462667 | 11.35 | 7.504 | 4.463667 | 11.35 | 8.122 | 4.464333 | 11.35 | 7.825 | 4.464333 | 11.35 | 7.707 | 4.463666 | [6 empty] | 11.35 | 2.037 | 4.464 | 11.35 | 2.137 | 4.462667 | 11.35 | 4.199 | 4.463 | 11.35 | 5.178 | 4.462667 | 11.35 | 4.582 | 4.462333 | 11.35 | 3.306 | 4.462667 | [9 empty] | 11.35 | 9.024 | 4.461333 | 11.35 | 10.786 | 4.462667 | 11.35 | 11.031 | 4.461667 | 11.35 | 13.441 | 4.461 | 11.35 | 12.078 | 4.462333 | 11.35 | 11.985 | 4.462667
[9 empty] | 11.4 | 8.446 | 4.498333 | 11.4 | 9.921 | 4.489333 | 11.4 | 12.767 | 4.485 | 11.4 | 20.493 | 4.479667 | 11.4 | 17.738 | 4.481 | 11.4 | 18.462 | 4.479 | 11.4 | 17.253 | 4.478667 | 11.4 | 3.573 | 4.477667 | 11.4 | 3.675 | 4.480334 | 11.4 | 3.652 | 4.480333 | [45 empty] | 11.4 | 9.794 | 4.485667 | 11.4 | 3.07 | 4.485 | 11.4 | 11.11 | 4.484667 | 11.4 | 9.321 | 4.483 | 11.4 | 7.97 | 4.484334 | 11.4 | 2.48 | 4.483667 | 11.4 | 6.928 | 4.484333 | 11.4 | 3.082 | 4.481333 | [9 empty] | 11.4 | 0.101 | 4.482333 | [6 empty] | 11.4 | 9.983 | 4.482 | 11.4 | 8.915 | 4.482 | 11.4 | 9.126 | 4.483 | [12 empty] | 11.4 | 2.029 | 4.481 |  |  |  | 11.4 | 10.471 | 4.482 | 11.4 | 10.226 | 4.482 | 11.4 | 5.375 | 4.483 | 11.4 | 2.834 | 4.483333 |  |  |  | 11.4 | 9.942 | 4.482666 | 11.4 | 9.668 | 4.481 | 11.4 | 8.794 | 4.483 | 11.4 | 8.63 | 4.482333 | 11.4 | 7.499 | 4.483334 | 11.4 | 8.129 | 4.484 | 11.4 | 7.832 | 4.484 | 11.4 | 7.667 | 4.483333 | [6 empty] | 11.4 | 2.022 | 4.483667 | 11.4 | 2.115 | 4.482334 | 11.4 | 4.149 | 4.482667 | 11.4 | 5.159 | 4.482333 | 11.4 | 4.407 | 4.482333 | 11.4 | 3.282 | 4.482333 | [9 empty] | 11.4 | 9.028 | 4.481 | 11.4 | 10.777 | 4.482 | 11.4 | 11.003 | 4.481333 | 11.4 | 13.43 | 4.480667 | 11.4 | 12.084 | 4.482 | 11.4 | 11.985 | 4.482333
[9 empty] | 11.45 | 8.436 | 4.518 | 11.45 | 9.91 | 4.509 | 11.45 | 12.775 | 4.504667 | 11.45 | 20.503 | 4.499333 | 11.45 | 17.731 | 4.500667 | 11.45 | 18.452 | 4.498667 | 11.45 | 17.25 | 4.498333 | 11.45 | 3.574 | 4.497334 | 11.45 | 3.68 | 4.5 | 11.45 | 3.656 | 4.5 | [45 empty] | 11.45 | 9.791 | 4.505333 | 11.45 | 3.06 | 4.504667 | 11.45 | 11.124 | 4.504333 | 11.45 | 9.31 | 4.502667 | 11.45 | 7.966 | 4.504 | 11.45 | 2.471 | 4.503334 | 11.45 | 6.914 | 4.504 | 11.45 | 3.072 | 4.501 | [9 empty] | 11.45 | 0.097 | 4.502 | [6 empty] | 11.45 | 9.978 | 4.501667 | 11.45 | 8.922 | 4.501667 | 11.45 | 9.124 | 4.502666 | [12 empty] | 11.45 | 2.016 | 4.500667 |  |  |  | 11.45 | 10.444 | 4.501667 | 11.45 | 10.226 | 4.501667 | 11.45 | 5.292 | 4.502666 | 11.45 | 2.834 | 4.503 |  |  |  | 11.45 | 9.881 | 4.502333 | 11.45 | 9.651 | 4.500667 | 11.45 | 8.782 | 4.502666 | 11.45 | 8.631 | 4.502 | 11.45 | 7.497 | 4.503 | 11.45 | 8.126 | 4.503666 | 11.45 | 7.84 | 4.503666 | 11.45 | 7.625 | 4.503 | [9 empty] | 11.45 | 2.089 | 4.502 | 11.45 | 4.113 | 4.502334 | 11.45 | 5.12 | 4.502 | 11.45 | 4.259 | 4.501667 | 11.45 | 3.243 | 4.502 | [9 empty] | 11.45 | 9.018 | 4.500667 | 11.45 | 10.775 | 4.501667 | 11.45 | 10.96 | 4.501 | 11.45 | 13.401 | 4.500333 | 11.45 | 12.088 | 4.501667 | 11.45 | 11.972 | 4.502
[9 empty] | 11.5 | 8.45 | 4.537666 | 11.5 | 9.924 | 4.529 | 11.5 | 12.77 | 4.524333 | 11.5 | 20.51 | 4.519 | 11.5 | 17.731 | 4.520333 | 11.5 | 18.451 | 4.518333 | 11.5 | 17.253 | 4.518 | 11.5 | 3.577 | 4.517 | 11.5 | 3.684 | 4.519667 | 11.5 | 3.659 | 4.519667 | [45 empty] | 11.5 | 9.8 | 4.525 | 11.5 | 3.066 | 4.524333 | 11.5 | 11.132 | 4.524 | 11.5 | 9.293 | 4.522334 | 11.5 | 7.975 | 4.523667 | 11.5 | 2.451 | 4.523 | 11.5 | 6.912 | 4.523666 | 11.5 | 3.059 | 4.520667 | [9 empty] | 11.5 | 0.099 | 4.521667 | [6 empty] | 11.5 | 9.969 | 4.521334 | 11.5 | 8.919 | 4.521333 | 11.5 | 9.11 | 4.522333 | [12 empty] | 11.5 | 2.004 | 4.520333 |  |  |  | 11.5 | 10.405 | 4.521334 | 11.5 | 10.225 | 4.521333 | 11.5 | 5.219 | 4.522333 | 11.5 | 2.827 | 4.522666 |  |  |  | 11.5 | 9.829 | 4.522 | 11.5 | 9.619 | 4.520333 | 11.5 | 8.776 | 4.522333 | 11.5 | 8.636 | 4.521667 | 11.5 | 7.491 | 4.522666 | 11.5 | 8.115 | 4.523 | 11.5 | 7.837 | 4.523333 | 11.5 | 7.583 | 4.522666 | [9 empty] | 11.5 | 2.048 | 4.521667 | 11.5 | 4.069 | 4.522 | 11.5 | 5.079 | 4.521667 | 11.5 | 4.122 | 4.521333 | 11.5 | 3.225 | 4.521667 | [9 empty] | 11.5 | 9.023 | 4.520333 | 11.5 | 10.757 | 4.521333 | 11.5 | 10.92 | 4.520333 | 11.5 | 13.367 | 4.52 | 11.5 | 12.088 | 4.521333 | 11.5 | 11.958 | 4.521667
[9 empty] | 11.55 | 8.446 | 4.557666 | 11.55 | 9.93 | 4.548666 | 11.55 | 12.774 | 4.544 | 11.55 | 20.514 | 4.538667 | 11.55 | 17.717 | 4.54 | 11.55 | 18.448 | 4.538 | 11.55 | 17.251 | 4.537667 | 11.55 | 3.577 | 4.536667 | 11.55 | 3.684 | 4.539333 | 11.55 | 3.66 | 4.539333 | [45 empty] | 11.55 | 9.799 | 4.544667 | 11.55 | 3.059 | 4.544 | 11.55 | 11.135 | 4.543667 | 11.55 | 9.284 | 4.542 | 11.55 | 7.97 | 4.543334 | 11.55 | 2.449 | 4.542667 | 11.55 | 6.914 | 4.543333 | 11.55 | 3.059 | 4.540333 | [9 empty] | 11.55 | 0.098 | 4.541333 | [6 empty] | 11.55 | 9.979 | 4.541 | 11.55 | 8.906 | 4.541 | 11.55 | 9.123 | 4.542 | [18 empty] | 11.55 | 10.382 | 4.541 | 11.55 | 10.246 | 4.541 | 11.55 | 5.156 | 4.542 | 11.55 | 2.822 | 4.542333 |  |  |  | 11.55 | 9.765 | 4.541667 | 11.55 | 9.606 | 4.54 | 11.55 | 8.764 | 4.542 | 11.55 | 8.631 | 4.541333 | 11.55 | 7.499 | 4.542333 | 11.55 | 8.11 | 4.543 | 11.55 | 7.849 | 4.543 | 11.55 | 7.532 | 4.542333 | [9 empty] | 11.55 | 2.004 | 4.541334 | 11.55 | 4.044 | 4.541667 | 11.55 | 5.046 | 4.541333 | 11.55 | 3.986 | 4.541 | 11.55 | 3.199 | 4.541333 | [9 empty] | 11.55 | 9.017 | 4.54 | 11.55 | 10.771 | 4.541 | 11.55 | 10.879 | 4.54 | 11.55 | 13.322 | 4.539667 | 11.55 | 12.095 | 4.540667 | 11.55 | 11.951 | 4.541333
[9 empty] | 11.6 | 8.444 | 4.577333 | 11.6 | 9.931 | 4.568333 | 11.6 | 12.766 | 4.563667 | 11.6 | 20.498 | 4.558333 | 11.6 | 17.696 | 4.559333 | 11.6 | 18.425 | 4.557667 | 11.6 | 17.231 | 4.557333 | 11.6 | 3.572 | 4.556334 | 11.6 | 3.679 | 4.559 | 11.6 | 3.65 | 4.559 | [45 empty] | 11.6 | 9.796 | 4.564333 | 11.6 | 3.044 | 4.563667 | 11.6 | 11.136 | 4.563334 | 11.6 | 9.265 | 4.561667 | 11.6 | 7.961 | 4.563 | 11.6 | 2.437 | 4.562334 | 11.6 | 6.901 | 4.563 | 11.6 | 3.051 | 4.56 | [9 empty] | 11.6 | 0.103 | 4.561 | [6 empty] | 11.6 | 9.973 | 4.560667 | 11.6 | 8.895 | 4.560667 | 11.6 | 9.11 | 4.561666 | [18 empty] | 11.6 | 10.357 | 4.560667 | 11.6 | 10.257 | 4.560667 | 11.6 | 5.111 | 4.561666 | 11.6 | 2.81 | 4.562 |  |  |  | 11.6 | 9.673 | 4.561333 | 11.6 | 9.586 | 4.559667 | 11.6 | 8.767 | 4.561666 | 11.6 | 8.633 | 4.561 | 11.6 | 7.502 | 4.562 | 11.6 | 8.104 | 4.562666 | 11.6 | 7.851 | 4.562666 | 11.6 | 7.458 | 4.562 | [12 empty] | 11.6 | 4.022 | 4.561334 | 11.6 | 5.006 | 4.561 | 11.6 | 3.865 | 4.561 | 11.6 | 3.157 | 4.561 | [9 empty] | 11.6 | 8.989 | 4.559667 | 11.6 | 10.789 | 4.560667 | 11.6 | 10.824 | 4.559667 | 11.6 | 13.29 | 4.559333 | 11.6 | 12.109 | 4.560667 | 11.6 | 11.946 | 4.561
[9 empty] | 11.65 | 8.43 | 4.597 | 11.65 | 9.922 | 4.588 | 11.65 | 12.761 | 4.583333 | 11.65 | 20.486 | 4.578 | 11.65 | 17.656 | 4.579333 | 11.65 | 18.401 | 4.577333 | 11.65 | 17.214 | 4.576667 | 11.65 | 3.56 | 4.576 | 11.65 | 3.68 | 4.578667 | 11.65 | 3.647 | 4.578667 | [45 empty] | 11.65 | 9.791 | 4.584 | 11.65 | 3.034 | 4.583333 | 11.65 | 11.132 | 4.583 | 11.65 | 9.261 | 4.581334 | 11.65 | 7.952 | 4.582667 | 11.65 | 2.419 | 4.582 | 11.65 | 6.888 | 4.582666 | 11.65 | 3.046 | 4.579667 | [9 empty] | 11.65 | 0.094 | 4.580667 | [6 empty] | 11.65 | 9.958 | 4.580333 | 11.65 | 8.887 | 4.580333 | 11.65 | 9.099 | 4.581333 | [18 empty] | 11.65 | 10.336 | 4.580334 | 11.65 | 10.251 | 4.580333 | 11.65 | 5.07 | 4.581 | 11.65 | 2.792 | 4.581666 |  |  |  | 11.65 | 9.585 | 4.581 | 11.65 | 9.564 | 4.579333 | 11.65 | 8.765 | 4.581333 | 11.65 | 8.64 | 4.580667 | 11.65 | 7.496 | 4.581666 | 11.65 | 8.095 | 4.582333 | 11.65 | 7.842 | 4.582333 | 11.65 | 7.413 | 4.581666 | [12 empty] | 11.65 | 3.984 | 4.581 | 11.65 | 4.97 | 4.580667 | 11.65 | 3.731 | 4.580333 | 11.65 | 3.091 | 4.580667 | [9 empty] | 11.65 | 8.962 | 4.579333 | 11.65 | 10.813 | 4.580333 | 11.65 | 10.768 | 4.579333 | 11.65 | 13.265 | 4.579 | 11.65 | 12.116 | 4.58 | 11.65 | 11.939 | 4.580667
[9 empty] | 11.7 | 8.426 | 4.616666 | 11.7 | 9.922 | 4.607666 | 11.7 | 12.735 | 4.603 | 11.7 | 20.468 | 4.597667 | 11.7 | 17.636 | 4.599 | 11.7 | 18.374 | 4.597 | 11.7 | 17.193 | 4.596334 | 11.7 | 3.559 | 4.595667 | 11.7 | 3.674 | 4.598333 | 11.7 | 3.649 | 4.598333 | [45 empty] | 11.7 | 9.78 | 4.603667 | 11.7 | 3.031 | 4.603 | 11.7 | 11.123 | 4.602667 | 11.7 | 9.263 | 4.601 | 11.7 | 7.952 | 4.602334 | 11.7 | 2.395 | 4.601667 | 11.7 | 6.87 | 4.602333 | 11.7 | 3.03 | 4.599333 | [9 empty] | 11.7 | 0.099 | 4.600333 | [6 empty] | 11.7 | 9.935 | 4.6 | 11.7 | 8.873 | 4.6 | 11.7 | 9.076 | 4.601 | [18 empty] | 11.7 | 10.307 | 4.6 | 11.7 | 10.243 | 4.6 | 11.7 | 5.027 | 4.601 | 11.7 | 2.781 | 4.601333 |  |  |  | 11.7 | 9.495 | 4.600667 | 11.7 | 9.544 | 4.599 | 11.7 | 8.754 | 4.601 | 11.7 | 8.621 | 4.600333 | 11.7 | 7.484 | 4.601333 | 11.7 | 8.093 | 4.602 | 11.7 | 7.829 | 4.602 | 11.7 | 7.355 | 4.601333 | [12 empty] | 11.7 | 3.938 | 4.600667 | 11.7 | 4.947 | 4.600333 | 11.7 | 3.602 | 4.6 | 11.7 | 3.049 | 4.600333 | [9 empty] | 11.7 | 8.959 | 4.599 | 11.7 | 10.825 | 4.6 | 11.7 | 10.723 | 4.599 | 11.7 | 13.232 | 4.598667 | 11.7 | 12.111 | 4.6 | 11.7 | 11.924 | 4.600333
[9 empty] | 11.75 | 8.412 | 4.636666 | 11.75 | 9.907 | 4.627333 | 11.75 | 12.738 | 4.622667 | 11.75 | 20.445 | 4.617333 | 11.75 | 17.616 | 4.618667 | 11.75 | 18.342 | 4.616667 | 11.75 | 17.167 | 4.616 | 11.75 | 3.564 | 4.615334 | 11.75 | 3.666 | 4.618 | 11.75 | 3.644 | 4.618 | [45 empty] | 11.75 | 9.771 | 4.623333 | 11.75 | 3.026 | 4.622666 | 11.75 | 11.118 | 4.622334 | 11.75 | 9.251 | 4.620667 | 11.75 | 7.953 | 4.622 | 11.75 | 2.383 | 4.621334 | 11.75 | 6.862 | 4.622 | 11.75 | 3.027 | 4.619 | [9 empty] | 11.75 | 0.103 | 4.62 | [6 empty] | 11.75 | 9.923 | 4.619667 | 11.75 | 8.858 | 4.619667 | 11.75 | 9.083 | 4.620667 | [18 empty] | 11.75 | 10.293 | 4.619667 | 11.75 | 10.235 | 4.619667 | 11.75 | 4.982 | 4.620333 | 11.75 | 2.783 | 4.621 |  |  |  | 11.75 | 9.371 | 4.620333 | 11.75 | 9.535 | 4.618333 | 11.75 | 8.743 | 4.620667 | 11.75 | 8.609 | 4.62 | 11.75 | 7.482 | 4.621 | 11.75 | 8.108 | 4.621666 | 11.75 | 7.835 | 4.621666 | 11.75 | 7.295 | 4.621 | [12 empty] | 11.75 | 3.898 | 4.620334 | 11.75 | 4.925 | 4.62 | 11.75 | 3.429 | 4.619667 | 11.75 | 3.012 | 4.62 | [9 empty] | 11.75 | 8.945 | 4.618667 | 11.75 | 10.837 | 4.619667 | 11.75 | 10.686 | 4.618667 | 11.75 | 13.199 | 4.618333 | 11.75 | 12.086 | 4.619667 | 11.75 | 11.924 | 4.62
[9 empty] | 11.8 | 8.406 | 4.656333 | 11.8 | 9.898 | 4.647333 | 11.8 | 12.74 | 4.642334 | 11.8 | 20.427 | 4.637 | 11.8 | 17.595 | 4.638333 | 11.8 | 18.312 | 4.636333 | 11.8 | 17.148 | 4.635667 | 11.8 | 3.569 | 4.635 | 11.8 | 3.669 | 4.637667 | 11.8 | 3.637 | 4.637333 | [45 empty] | 11.8 | 9.753 | 4.643 | 11.8 | 3.017 | 4.642333 | 11.8 | 11.124 | 4.642 | 11.8 | 9.247 | 4.640334 | 11.8 | 7.949 | 4.641667 | 11.8 | 2.363 | 4.641 | 11.8 | 6.845 | 4.641666 | 11.8 | 3.016 | 4.638667 | [9 empty] | 11.8 | 0.098 | 4.639667 | [6 empty] | 11.8 | 9.907 | 4.639333 | 11.8 | 8.853 | 4.639333 | 11.8 | 9.072 | 4.640333 | [18 empty] | 11.8 | 10.276 | 4.639334 | 11.8 | 10.227 | 4.639333 | 11.8 | 4.95 | 4.64 | 11.8 | 2.78 | 4.640666 |  |  |  | 11.8 | 9.267 | 4.64 | 11.8 | 9.528 | 4.638333 | 11.8 | 8.742 | 4.640333 | 11.8 | 8.609 | 4.639667 | 11.8 | 7.476 | 4.640666 | 11.8 | 8.123 | 4.641333 | 11.8 | 7.834 | 4.641333 | 11.8 | 7.223 | 4.640666 | [12 empty] | 11.8 | 3.847 | 4.64 | 11.8 | 4.91 | 4.639667 | 11.8 | 3.293 | 4.639333 | 11.8 | 2.987 | 4.639667 | [9 empty] | 11.8 | 8.941 | 4.638333 | 11.8 | 10.835 | 4.639333 | 11.8 | 10.639 | 4.638 | 11.8 | 13.183 | 4.638 | 11.8 | 12.092 | 4.639333 | 11.8 | 11.926 | 4.639667
[9 empty] | 11.85 | 8.404 | 4.676 | 11.85 | 9.886 | 4.667 | 11.85 | 12.74 | 4.662 | 11.85 | 20.425 | 4.656667 | 11.85 | 17.585 | 4.658 | 11.85 | 18.306 | 4.656 | 11.85 | 17.143 | 4.655334 | 11.85 | 3.56 | 4.654667 | 11.85 | 3.676 | 4.657333 | 11.85 | 3.645 | 4.657 | [45 empty] | 11.85 | 9.754 | 4.662667 | 11.85 | 3.005 | 4.662 | 11.85 | 11.127 | 4.661667 | 11.85 | 9.237 | 4.66 | 11.85 | 7.946 | 4.661334 | 11.85 | 2.342 | 4.660667 | 11.85 | 6.831 | 4.661666 | 11.85 | 3.003 | 4.658333 | [9 empty] | 11.85 | 0.093 | 4.659333 | [6 empty] | 11.85 | 9.891 | 4.659 | 11.85 | 8.854 | 4.659 | 11.85 | 9.065 | 4.66 | [18 empty] | 11.85 | 10.242 | 4.659 | 11.85 | 10.221 | 4.658667 | 11.85 | 4.906 | 4.659667 | 11.85 | 2.763 | 4.660333 |  |  |  | 11.85 | 9.174 | 4.659667 | 11.85 | 9.506 | 4.657667 | 11.85 | 8.728 | 4.66 | 11.85 | 8.606 | 4.659333 | 11.85 | 7.469 | 4.660333 | 11.85 | 8.128 | 4.661 | 11.85 | 7.833 | 4.661 | 11.85 | 7.179 | 4.660333 | [12 empty] | 11.85 | 3.81 | 4.659667 | 11.85 | 4.894 | 4.659333 | 11.85 | 3.134 | 4.659 | 11.85 | 2.921 | 4.659333 | [9 empty] | 11.85 | 8.924 | 4.658 | 11.85 | 10.828 | 4.659 | 11.85 | 10.608 | 4.657666 | 11.85 | 13.168 | 4.657667 | 11.85 | 12.089 | 4.659 | 11.85 | 11.927 | 4.659
[9 empty] | 11.9 | 8.413 | 4.695666 | 11.9 | 9.893 | 4.686666 | 11.9 | 12.742 | 4.681667 | 11.9 | 20.429 | 4.676333 | 11.9 | 17.578 | 4.677333 | 11.9 | 18.305 | 4.675667 | 11.9 | 17.148 | 4.675 | 11.9 | 3.566 | 4.674334 | 11.9 | 3.675 | 4.677 | 11.9 | 3.65 | 4.676667 | [45 empty] | 11.9 | 9.751 | 4.682333 | 11.9 | 3.004 | 4.681666 | 11.9 | 11.134 | 4.681334 | 11.9 | 9.224 | 4.68 | 11.9 | 7.954 | 4.681 | 11.9 | 2.328 | 4.680334 | 11.9 | 6.823 | 4.681333 | 11.9 | 2.989 | 4.678 | [9 empty] | 11.9 | 0.1 | 4.679 | [6 empty] | 11.9 | 9.885 | 4.678667 | 11.9 | 8.848 | 4.678667 | 11.9 | 9.051 | 4.679667 | [18 empty] | 11.9 | 10.205 | 4.678667 | 11.9 | 10.212 | 4.678333 | 11.9 | 4.863 | 4.679667 | 11.9 | 2.739 | 4.68 |  |  |  | 11.9 | 9.106 | 4.679333 | 11.9 | 9.488 | 4.677667 | 11.9 | 8.715 | 4.679667 | 11.9 | 8.6 | 4.679 | 11.9 | 7.47 | 4.68 | 11.9 | 8.12 | 4.680666 | 11.9 | 7.829 | 4.680666 | 11.9 | 7.14 | 4.68 | [12 empty] | 11.9 | 3.758 | 4.679 | 11.9 | 4.888 | 4.679 | 11.9 | 3.003 | 4.678667 | 11.9 | 2.88 | 4.679 | [9 empty] | 11.9 | 8.928 | 4.677667 | 11.9 | 10.816 | 4.678667 | 11.9 | 10.585 | 4.677333 | 11.9 | 13.14 | 4.677333 | 11.9 | 12.089 | 4.678667 | 11.9 | 11.92 | 4.678667
[9 empty] | 11.95 | 8.412 | 4.715666 | 11.95 | 9.902 | 4.706333 | 11.95 | 12.752 | 4.701334 | 11.95 | 20.43 | 4.696 | 11.95 | 17.566 | 4.697333 | 11.95 | 18.291 | 4.695 | 11.95 | 17.138 | 4.694666 | 11.95 | 3.572 | 4.694 | 11.95 | 3.675 | 4.696667 | 11.95 | 3.649 | 4.696333 | [45 empty] | 11.95 | 9.754 | 4.702 | 11.95 | 3.002 | 4.701333 | 11.95 | 11.138 | 4.701 | 11.95 | 9.209 | 4.699667 | 11.95 | 7.951 | 4.700667 | 11.95 | 2.317 | 4.7 | 11.95 | 6.82 | 4.700666 | 11.95 | 2.98 | 4.697667 | [9 empty] | 11.95 | 0.096 | 4.698667 | [6 empty] | 11.95 | 9.886 | 4.698333 | 11.95 | 8.847 | 4.698333 | 11.95 | 9.066 | 4.699333 | [18 empty] | 11.95 | 10.181 | 4.698 | 11.95 | 10.213 | 4.698 | 11.95 | 4.826 | 4.699 | 11.95 | 2.711 | 4.699667 |  |  |  | 11.95 | 9.03 | 4.699 | 11.95 | 9.478 | 4.697 | 11.95 | 8.693 | 4.699333 | 11.95 | 8.6 | 4.698667 | 11.95 | 7.487 | 4.699667 | 11.95 | 8.12 | 4.700333 | 11.95 | 7.835 | 4.700333 | 11.95 | 7.104 | 4.699667 | [12 empty] | 11.95 | 3.725 | 4.698667 | 11.95 | 4.887 | 4.698667 | 11.95 | 2.891 | 4.698333 | 11.95 | 2.836 | 4.698667 | [9 empty] | 11.95 | 8.923 | 4.697333 | 11.95 | 10.817 | 4.698333 | 11.95 | 10.558 | 4.697 | 11.95 | 13.112 | 4.697 | 11.95 | 12.083 | 4.698333 | 11.95 | 11.909 | 4.698333
[9 empty] | 12 | 8.413 | 4.735333 | 12 | 9.9 | 4.726 | 12 | 12.746 | 4.721 | 12 | 20.416 | 4.715667 | 12 | 17.547 | 4.717 | 12 | 18.265 | 4.715 | 12 | 17.129 | 4.714333 | 12 | 3.565 | 4.713667 | 12 | 3.677 | 4.716333 | 12 | 3.636 | 4.716 | [45 empty] | 12 | 9.744 | 4.721667 | 12 | 2.994 | 4.721 | 12 | 11.15 | 4.720667 | 12 | 9.189 | 4.719334 | 12 | 7.95 | 4.720334 | 12 | 2.282 | 4.719667 | 12 | 6.813 | 4.720666 | 12 | 2.968 | 4.717333 | [9 empty] | 12 | 0.099 | 4.718333 | [6 empty] | 12 | 9.885 | 4.718 | 12 | 8.843 | 4.718 | 12 | 9.061 | 4.719 | [18 empty] | 12 | 10.159 | 4.717667 | 12 | 10.221 | 4.717667 | 12 | 4.794 | 4.719 | 12 | 2.677 | 4.719333 |  |  |  | 12 | 8.943 | 4.718667 | 12 | 9.457 | 4.717 | 12 | 8.69 | 4.719 | 12 | 8.605 | 4.718333 | 12 | 7.489 | 4.719333 | 12 | 8.114 | 4.72 | 12 | 7.841 | 4.72 | 12 | 7.056 | 4.719333 | [12 empty] | 12 | 3.696 | 4.718334 | 12 | 4.869 | 4.718333 | 12 | 2.811 | 4.718 | 12 | 2.771 | 4.718333 | [9 empty] | 12 | 8.917 | 4.717 | 12 | 10.819 | 4.718 | 12 | 10.528 | 4.716666 | 12 | 13.067 | 4.716666 | 12 | 12.089 | 4.718 | 12 | 11.902 | 4.718
[9 empty] | 12.05 | 8.398 | 4.755 | 12.05 | 9.888 | 4.745667 | 12.05 | 12.739 | 4.740667 | 12.05 | 20.405 | 4.735333 | 12.05 | 17.521 | 4.736667 | 12.05 | 18.243 | 4.734334 | 12.05 | 17.111 | 4.734 | 12.05 | 3.558 | 4.733334 | 12.05 | 3.679 | 4.736 | 12.05 | 3.644 | 4.735667 | [45 empty] | 12.05 | 9.744 | 4.741333 | 12.05 | 2.968 | 4.740666 | 12.05 | 11.148 | 4.740334 | 12.05 | 9.183 | 4.739 | 12.05 | 7.941 | 4.74 | 12.05 | 2.215 | 4.739334 | 12.05 | 6.805 | 4.74 | 12.05 | 2.962 | 4.737 | [9 empty] | 12.05 | 0.094 | 4.738 | [6 empty] | 12.05 | 9.874 | 4.737667 | 12.05 | 8.832 | 4.737667 | 12.05 | 9.05 | 4.738667 | [18 empty] | 12.05 | 10.149 | 4.737333 | 12.05 | 10.228 | 4.737333 | 12.05 | 4.769 | 4.738667 | 12.05 | 2.639 | 4.739 |  |  |  | 12.05 | 8.837 | 4.738333 | 12.05 | 9.427 | 4.736667 | 12.05 | 8.692 | 4.738667 | 12.05 | 8.604 | 4.738 | 12.05 | 7.493 | 4.739 | 12.05 | 8.106 | 4.739666 | 12.05 | 7.839 | 4.739666 | 12.05 | 7.021 | 4.739 | [12 empty] | 12.05 | 3.675 | 4.738 | 12.05 | 4.849 | 4.738 | 12.05 | 2.696 | 4.737667 | 12.05 | 2.683 | 4.738 | [9 empty] | 12.05 | 8.894 | 4.736667 | 12.05 | 10.819 | 4.737667 | 12.05 | 10.487 | 4.736333 | 12.05 | 13.018 | 4.736333 | 12.05 | 12.094 | 4.737667 | 12.05 | 11.879 | 4.737667
[9 empty] | 12.1 | 8.397 | 4.774666 | 12.1 | 9.885 | 4.765333 | 12.1 | 12.723 | 4.760334 | 12.1 | 20.388 | 4.755 | 12.1 | 17.505 | 4.756333 | 12.1 | 18.227 | 4.754 | 12.1 | 17.097 | 4.753666 | 12.1 | 3.556 | 4.753 | 12.1 | 3.675 | 4.755667 | 12.1 | 3.638 | 4.755333 | [45 empty] | 12.1 | 9.737 | 4.761 | 12.1 | 2.956 | 4.760333 | 12.1 | 11.145 | 4.760334 | 12.1 | 9.181 | 4.758667 | 12.1 | 7.937 | 4.759667 | 12.1 | 2.125 | 4.759 | 12.1 | 6.785 | 4.759666 | 12.1 | 2.946 | 4.756667 | [9 empty] | 12.1 | 0.099 | 4.757667 | [6 empty] | 12.1 | 9.853 | 4.757333 | 12.1 | 8.819 | 4.757333 | 12.1 | 9.023 | 4.758333 | [18 empty] | 12.1 | 10.138 | 4.757 | 12.1 | 10.22 | 4.757 | 12.1 | 4.747 | 4.758333 | 12.1 | 2.612 | 4.758667 |  |  |  | 12.1 | 8.688 | 4.758 | 12.1 | 9.406 | 4.756333 | 12.1 | 8.692 | 4.758333 | 12.1 | 8.6 | 4.757667 | 12.1 | 7.483 | 4.758667 | 12.1 | 8.091 | 4.759333 | 12.1 | 7.833 | 4.759333 | 12.1 | 6.973 | 4.758667 | [12 empty] | 12.1 | 3.638 | 4.757667 | 12.1 | 4.828 | 4.757667 | 12.1 | 2.584 | 4.757333 | 12.1 | 2.594 | 4.757667 | [9 empty] | 12.1 | 8.885 | 4.756333 | 12.1 | 10.824 | 4.757333 | 12.1 | 10.448 | 4.756 | 12.1 | 12.969 | 4.756 | 12.1 | 12.096 | 4.757333 | 12.1 | 11.867 | 4.757333
[9 empty] | 12.15 | 8.389 | 4.794333 | 12.15 | 9.878 | 4.785333 | 12.15 | 12.717 | 4.78 | 12.15 | 20.372 | 4.774667 | 12.15 | 17.462 | 4.776 | 12.15 | 18.193 | 4.773667 | 12.15 | 17.074 | 4.773333 | 12.15 | 3.561 | 4.772667 | 12.15 | 3.665 | 4.775333 | 12.15 | 3.638 | 4.775 | [45 empty] | 12.15 | 9.725 | 4.780667 | 12.15 | 2.938 | 4.78 | 12.15 | 11.128 | 4.78 | 12.15 | 9.18 | 4.778334 | 12.15 | 7.926 | 4.779334 | 12.15 | 2.055 | 4.778666 | 12.15 | 6.772 | 4.779333 | 12.15 | 2.94 | 4.776333 | [9 empty] | 12.15 | 0.096 | 4.777333 | [6 empty] | 12.15 | 9.847 | 4.777 | 12.15 | 8.807 | 4.777 | 12.15 | 9.021 | 4.778 | [18 empty] | 12.15 | 10.14 | 4.776667 | 12.15 | 10.226 | 4.776667 | 12.15 | 4.726 | 4.778 | 12.15 | 2.595 | 4.778333 |  |  |  | 12.15 | 8.568 | 4.777667 | 12.15 | 9.402 | 4.775667 | 12.15 | 8.689 | 4.778 | 12.15 | 8.591 | 4.777333 | 12.15 | 7.482 | 4.778333 | 12.15 | 8.091 | 4.779 | 12.15 | 7.826 | 4.779 | 12.15 | 6.929 | 4.778333 | [12 empty] | 12.15 | 3.622 | 4.777 | 12.15 | 4.808 | 4.777333 | 12.15 | 2.487 | 4.777 | 12.15 | 2.47 | 4.777333 | [9 empty] | 12.15 | 8.867 | 4.776 | 12.15 | 10.841 | 4.777 | 12.15 | 10.422 | 4.775666 | 12.15 | 12.931 | 4.775666 | 12.15 | 12.093 | 4.777 | 12.15 | 11.874 | 4.777
[9 empty] | 12.2 | 8.38 | 4.814333 | 12.2 | 9.875 | 4.805 | 12.2 | 12.707 | 4.799667 | 12.2 | 20.351 | 4.794333 | 12.2 | 17.43 | 4.795667 | 12.2 | 18.17 | 4.793334 | 12.2 | 17.06 | 4.793 | 12.2 | 3.554 | 4.792334 | 12.2 | 3.664 | 4.795 | 12.2 | 3.626 | 4.794667 | [45 empty] | 12.2 | 9.712 | 4.800333 | 12.2 | 2.924 | 4.799666 | 12.2 | 11.131 | 4.799667 | 12.2 | 9.181 | 4.798 | 12.2 | 7.921 | 4.799 |  |  |  | 12.2 | 6.749 | 4.799333 | 12.2 | 2.922 | 4.796 | [9 empty] | 12.2 | 0.096 | 4.797 | [6 empty] | 12.2 | 9.831 | 4.796667 | 12.2 | 8.794 | 4.796667 | 12.2 | 9.014 | 4.797667 | [18 empty] | 12.2 | 10.13 | 4.796333 | 12.2 | 10.221 | 4.796333 | 12.2 | 4.708 | 4.797667 | 12.2 | 2.577 | 4.798 |  |  |  | 12.2 | 8.46 | 4.797333 | 12.2 | 9.395 | 4.795667 | 12.2 | 8.691 | 4.797667 | 12.2 | 8.58 | 4.797 | 12.2 | 7.479 | 4.798 | 12.2 | 8.098 | 4.798333 | 12.2 | 7.825 | 4.798666 | 12.2 | 6.888 | 4.798 | [12 empty] | 12.2 | 3.588 | 4.796667 | 12.2 | 4.791 | 4.797 | 12.2 | 2.399 | 4.796667 | 12.2 | 2.395 | 4.797 | [9 empty] | 12.2 | 8.853 | 4.795667 | 12.2 | 10.842 | 4.796667 | 12.2 | 10.393 | 4.795 | 12.2 | 12.911 | 4.795333 | 12.2 | 12.085 | 4.796667 | 12.2 | 11.886 | 4.796667
[9 empty] | 12.25 | 8.367 | 4.834 | 12.25 | 9.855 | 4.824667 | 12.25 | 12.702 | 4.819667 | 12.25 | 20.342 | 4.814 | 12.25 | 17.391 | 4.815333 | 12.25 | 18.149 | 4.813 | 12.25 | 17.036 | 4.812666 | 12.25 | 3.546 | 4.812 | 12.25 | 3.668 | 4.814667 | 12.25 | 3.626 | 4.814333 | [45 empty] | 12.25 | 9.7 | 4.82 | 12.25 | 2.898 | 4.819333 | 12.25 | 11.139 | 4.819334 | 12.25 | 9.177 | 4.817667 | 12.25 | 7.921 | 4.818667 |  |  |  | 12.25 | 6.733 | 4.818666 | 12.25 | 2.909 | 4.815667 | [9 empty] | 12.25 | 0.092 | 4.816667 | [6 empty] | 12.25 | 9.818 | 4.816333 | 12.25 | 8.798 | 4.816333 | 12.25 | 9.005 | 4.817333 | [18 empty] | 12.25 | 10.111 | 4.816 | 12.25 | 10.218 | 4.816 | 12.25 | 4.678 | 4.817333 | 12.25 | 2.559 | 4.817667 |  |  |  | 12.25 | 8.366 | 4.817 | 12.25 | 9.392 | 4.815 | 12.25 | 8.684 | 4.817333 | 12.25 | 8.567 | 4.816667 | 12.25 | 7.464 | 4.817667 | 12.25 | 8.102 | 4.818333 | 12.25 | 7.817 | 4.818333 | 12.25 | 6.855 | 4.817667 | [12 empty] | 12.25 | 3.558 | 4.816333 | 12.25 | 4.78 | 4.816667 | 12.25 | 2.34 | 4.816333 | 12.25 | 2.31 | 4.816667 | [9 empty] | 12.25 | 8.847 | 4.815 | 12.25 | 10.836 | 4.816333 | 12.25 | 10.372 | 4.814666 | 12.25 | 12.891 | 4.815 | 12.25 | 12.076 | 4.816333 | 12.25 | 11.895 | 4.816333
[9 empty] | 12.3 | 8.36 | 4.853666 | 12.3 | 9.85 | 4.844333 | 12.3 | 12.7 | 4.839334 | 12.3 | 20.318 | 4.833667 | 12.3 | 17.363 | 4.835 | 12.3 | 18.123 | 4.832667 | 12.3 | 17.019 | 4.832333 | 12.3 | 3.552 | 4.831667 | 12.3 | 3.669 | 4.834333 | 12.3 | 3.628 | 4.834 | [45 empty] | 12.3 | 9.696 | 4.84 | 12.3 | 2.884 | 4.839 | 12.3 | 11.147 | 4.839 | 12.3 | 9.169 | 4.837334 | 12.3 | 7.938 | 4.838334 |  |  |  | 12.3 | 6.721 | 4.838333 | 12.3 | 2.885 | 4.835333 | [9 empty] | 12.3 | 0.099 | 4.836333 | [6 empty] | 12.3 | 9.806 | 4.836 | 12.3 | 8.8 | 4.836 | 12.3 | 9.005 | 4.837 | [18 empty] | 12.3 | 10.093 | 4.835667 | 12.3 | 10.212 | 4.835667 | 12.3 | 4.638 | 4.837 | 12.3 | 2.54 | 4.837333 |  |  |  | 12.3 | 8.294 | 4.836667 | 12.3 | 9.376 | 4.834667 | 12.3 | 8.666 | 4.837 | 12.3 | 8.567 | 4.836333 | 12.3 | 7.448 | 4.837333 | 12.3 | 8.098 | 4.838 | 12.3 | 7.821 | 4.838 | 12.3 | 6.84 | 4.837333 | [12 empty] | 12.3 | 3.522 | 4.836333 | 12.3 | 4.775 | 4.836333 | 12.3 | 2.286 | 4.836 | 12.3 | 2.233 | 4.836333 | [9 empty] | 12.3 | 8.848 | 4.834667 | 12.3 | 10.829 | 4.836 | 12.3 | 10.363 | 4.834333 | 12.3 | 12.874 | 4.834666 | 12.3 | 12.062 | 4.835667 | 12.3 | 11.885 | 4.836
[9 empty] | 12.35 | 8.359 | 4.873333 | 12.35 | 9.838 | 4.864 | 12.35 | 12.703 | 4.859 | 12.35 | 20.304 | 4.853333 | 12.35 | 17.336 | 4.854667 | 12.35 | 18.104 | 4.852334 | 12.35 | 17.006 | 4.852 | 12.35 | 3.549 | 4.851 | 12.35 | 3.662 | 4.854 | 12.35 | 3.63 | 4.853667 | [45 empty] | 12.35 | 9.705 | 4.859334 | 12.35 | 2.869 | 4.858666 | 12.35 | 11.152 | 4.858667 | 12.35 | 9.152 | 4.857 | 12.35 | 7.939 | 4.858 |  |  |  | 12.35 | 6.722 | 4.858 | 12.35 | 2.874 | 4.855 | [9 empty] | 12.35 | 0.098 | 4.856 | [6 empty] | 12.35 | 9.82 | 4.855667 | 12.35 | 8.803 | 4.855667 | 12.35 | 9.022 | 4.856667 | [18 empty] | 12.35 | 10.08 | 4.855333 | 12.35 | 10.213 | 4.855333 | 12.35 | 4.598 | 4.856667 | 12.35 | 2.527 | 4.857 |  |  |  | 12.35 | 8.211 | 4.856333 | 12.35 | 9.361 | 4.854333 | 12.35 | 8.649 | 4.856667 | 12.35 | 8.572 | 4.856 | 12.35 | 7.458 | 4.857 | 12.35 | 8.102 | 4.857333 | 12.35 | 7.832 | 4.857666 | 12.35 | 6.814 | 4.857 | [12 empty] | 12.35 | 3.504 | 4.855667 | 12.35 | 4.776 | 4.856 | 12.35 | 2.244 | 4.855667 | 12.35 | 2.139 | 4.856 | [9 empty] | 12.35 | 8.865 | 4.854333 | 12.35 | 10.831 | 4.855667 | 12.35 | 10.349 | 4.854 | 12.35 | 12.838 | 4.854333 | 12.35 | 12.053 | 4.855333 | 12.35 | 11.877 | 4.855667
[9 empty] | 12.4 | 8.361 | 4.893333 | 12.4 | 9.831 | 4.883667 | 12.4 | 12.703 | 4.878667 | 12.4 | 20.296 | 4.873 | 12.4 | 17.313 | 4.874333 | 12.4 | 18.089 | 4.872 | 12.4 | 16.998 | 4.871666 | 12.4 | 3.548 | 4.870667 | 12.4 | 3.664 | 4.873667 | 12.4 | 3.622 | 4.873333 | [45 empty] | 12.4 | 9.71 | 4.879 | 12.4 | 2.838 | 4.878333 | 12.4 | 11.17 | 4.878334 | 12.4 | 9.131 | 4.876667 | 12.4 | 7.942 | 4.877667 |  |  |  | 12.4 | 6.721 | 4.877666 | 12.4 | 2.868 | 4.874667 | [9 empty] | 12.4 | 0.096 | 4.875667 | [6 empty] | 12.4 | 9.831 | 4.875333 | 12.4 | 8.808 | 4.875333 | 12.4 | 9.022 | 4.876333 | [18 empty] | 12.4 | 10.056 | 4.875333 | 12.4 | 10.214 | 4.875 | 12.4 | 4.561 | 4.876333 | 12.4 | 2.508 | 4.876667 |  |  |  | 12.4 | 8.127 | 4.876 | 12.4 | 9.339 | 4.874 | 12.4 | 8.643 | 4.876333 | 12.4 | 8.583 | 4.875667 | 12.4 | 7.467 | 4.876667 | 12.4 | 8.099 | 4.877 | 12.4 | 7.842 | 4.877333 | 12.4 | 6.774 | 4.876667 | [12 empty] | 12.4 | 3.476 | 4.875333 | 12.4 | 4.764 | 4.875667 | 12.4 | 2.22 | 4.875333 | 12.4 | 2.083 | 4.875667 | [9 empty] | 12.4 | 8.87 | 4.874333 | 12.4 | 10.839 | 4.875333 | 12.4 | 10.322 | 4.873666 | 12.4 | 12.797 | 4.874 | 12.4 | 12.067 | 4.875 | 12.4 | 11.866 | 4.875333
[9 empty] | 12.45 | 8.356 | 4.913 | 12.45 | 9.822 | 4.903666 | 12.45 | 12.7 | 4.898334 | 12.45 | 20.29 | 4.892667 | 12.45 | 17.281 | 4.894 | 12.45 | 18.076 | 4.891667 | 12.45 | 16.991 | 4.891333 | 12.45 | 3.542 | 4.890667 | 12.45 | 3.665 | 4.893 | 12.45 | 3.62 | 4.893 | [45 empty] | 12.45 | 9.714 | 4.898667 | 12.45 | 2.782 | 4.898 | 12.45 | 11.17 | 4.898 | 12.45 | 9.119 | 4.896334 | 12.45 | 7.934 | 4.897334 |  |  |  | 12.45 | 6.717 | 4.897333 | 12.45 | 2.86 | 4.894333 | [9 empty] | 12.45 | 0.091 | 4.895333 | [6 empty] | 12.45 | 9.829 | 4.895 | 12.45 | 8.804 | 4.895 | 12.45 | 9.02 | 4.896 | [18 empty] | 12.45 | 10.036 | 4.895 | 12.45 | 10.224 | 4.894667 | 12.45 | 4.522 | 4.896 | 12.45 | 2.487 | 4.896333 |  |  |  | 12.45 | 8.042 | 4.895667 | 12.45 | 9.319 | 4.893666 | 12.45 | 8.632 | 4.896 | 12.45 | 8.594 | 4.895333 | 12.45 | 7.462 | 4.896333 | 12.45 | 8.093 | 4.896667 | 12.45 | 7.844 | 4.897 | 12.45 | 6.736 | 4.896333 | [12 empty] | 12.45 | 3.453 | 4.895 | 12.45 | 4.744 | 4.895333 | 12.45 | 2.18 | 4.895 | 12.45 | 2.023 | 4.895333 | [9 empty] | 12.45 | 8.855 | 4.893667 | 12.45 | 10.842 | 4.894667 | 12.45 | 10.29 | 4.893333 | 12.45 | 12.746 | 4.893666 | 12.45 | 12.078 | 4.894667 | 12.45 | 11.85 | 4.895
[9 empty] | 12.5 | 8.36 | 4.932666 | 12.5 | 9.831 | 4.923333 | 12.5 | 12.682 | 4.918 | 12.5 | 20.28 | 4.912333 | 12.5 | 17.267 | 4.913667 | 12.5 | 18.047 | 4.911334 | 12.5 | 16.977 | 4.911 | 12.5 | 3.546 | 4.91 | 12.5 | 3.665 | 4.912667 | 12.5 | 3.622 | 4.912667 | [45 empty] | 12.5 | 9.716 | 4.918667 | 12.5 | 2.753 | 4.917666 | 12.5 | 11.17 | 4.917667 | 12.5 | 9.104 | 4.916 | 12.5 | 7.932 | 4.917 |  |  |  | 12.5 | 6.699 | 4.917 | 12.5 | 2.846 | 4.914 | [9 empty] | 12.5 | 0.098 | 4.915 | [6 empty] | 12.5 | 9.816 | 4.914667 | 12.5 | 8.797 | 4.914667 | 12.5 | 9.005 | 4.915667 | [18 empty] | 12.5 | 10.017 | 4.914333 | 12.5 | 10.216 | 4.914333 | 12.5 | 4.477 | 4.915667 | 12.5 | 2.461 | 4.916 |  |  |  | 12.5 | 7.971 | 4.915333 | 12.5 | 9.298 | 4.913667 | 12.5 | 8.62 | 4.915667 | 12.5 | 8.582 | 4.915 | 12.5 | 7.458 | 4.916 | 12.5 | 8.083 | 4.916333 | 12.5 | 7.836 | 4.916667 | 12.5 | 6.684 | 4.916 | [12 empty] | 12.5 | 3.414 | 4.914667 | 12.5 | 4.719 | 4.914667 | 12.5 | 2.137 | 4.914667 | [12 empty] | 12.5 | 8.855 | 4.913333 | 12.5 | 10.841 | 4.914333 | 12.5 | 10.252 | 4.913 | 12.5 | 12.701 | 4.913 | 12.5 | 12.102 | 4.914667 | 12.5 | 11.823 | 4.914667
[9 empty] | 12.55 | 8.349 | 4.952333 | 12.55 | 9.826 | 4.943 | 12.55 | 12.686 | 4.937667 | 12.55 | 20.27 | 4.932 | 12.55 | 17.242 | 4.933333 | 12.55 | 18.012 | 4.931 | 12.55 | 16.95 | 4.930666 | 12.55 | 3.549 | 4.929667 | 12.55 | 3.665 | 4.932333 | 12.55 | 3.614 | 4.932333 | [45 empty] | 12.55 | 9.705 | 4.938334 | 12.55 | 2.727 | 4.937333 | 12.55 | 11.161 | 4.937334 | 12.55 | 9.1 | 4.935667 | 12.55 | 7.928 | 4.936666 |  |  |  | 12.55 | 6.683 | 4.936666 | 12.55 | 2.848 | 4.933667 | [9 empty] | 12.55 | 0.1 | 4.934667 | [6 empty] | 12.55 | 9.807 | 4.934333 | 12.55 | 8.783 | 4.934333 | 12.55 | 8.999 | 4.935333 | [18 empty] | 12.55 | 10.018 | 4.934 | 12.55 | 10.217 | 4.934 | 12.55 | 4.434 | 4.935333 | 12.55 | 2.448 | 4.935667 |  |  |  | 12.55 | 7.896 | 4.935 | 12.55 | 9.271 | 4.933 | 12.55 | 8.611 | 4.935333 | 12.55 | 8.576 | 4.934667 | 12.55 | 7.464 | 4.935667 | 12.55 | 8.084 | 4.936 | 12.55 | 7.834 | 4.936333 | 12.55 | 6.628 | 4.935667 | [12 empty] | 12.55 | 3.388 | 4.934333 | 12.55 | 4.703 | 4.934667 | 12.55 | 2.078 | 4.934333 | [12 empty] | 12.55 | 8.843 | 4.933 | 12.55 | 10.853 | 4.934333 | 12.55 | 10.215 | 4.932333 | 12.55 | 12.646 | 4.933 | 12.55 | 12.101 | 4.934333 | 12.55 | 11.819 | 4.934333
[9 empty] | 12.6 | 8.343 | 4.972 | 12.6 | 9.817 | 4.962667 | 12.6 | 12.686 | 4.957334 | 12.6 | 20.244 | 4.951667 | 12.6 | 17.225 | 4.953 | 12.6 | 17.984 | 4.950667 | 12.6 | 16.941 | 4.950333 | 12.6 | 3.548 | 4.949333 | 12.6 | 3.664 | 4.952333 | 12.6 | 3.611 | 4.952 | [45 empty] | 12.6 | 9.69 | 4.958 | 12.6 | 2.705 | 4.957 | 12.6 | 11.158 | 4.957 | 12.6 | 9.09 | 4.955334 | 12.6 | 7.923 | 4.956333 |  |  |  | 12.6 | 6.665 | 4.956666 | 12.6 | 2.836 | 4.953333 | [9 empty] | 12.6 | 0.104 | 4.954333 | [6 empty] | 12.6 | 9.796 | 4.954 | 12.6 | 8.768 | 4.954 | 12.6 | 8.987 | 4.955 | [18 empty] | 12.6 | 10.003 | 4.953667 | 12.6 | 10.222 | 4.953667 | 12.6 | 4.403 | 4.955 | 12.6 | 2.433 | 4.955333 |  |  |  | 12.6 | 7.818 | 4.954667 | 12.6 | 9.252 | 4.952666 | 12.6 | 8.619 | 4.955 | 12.6 | 8.575 | 4.954333 | 12.6 | 7.455 | 4.955333 | 12.6 | 8.085 | 4.955667 | 12.6 | 7.826 | 4.956 | 12.6 | 6.571 | 4.955333 | [12 empty] | 12.6 | 3.36 | 4.954333 | 12.6 | 4.685 | 4.954333 | [15 empty] | 12.6 | 8.83 | 4.952667 | 12.6 | 10.861 | 4.954 | 12.6 | 10.174 | 4.952 | 12.6 | 12.611 | 4.952333 | 12.6 | 12.105 | 4.953667 | 12.6 | 11.818 | 4.954
[9 empty] | 12.65 | 8.336 | 4.991666 | 12.65 | 9.811 | 4.982333 | 12.65 | 12.694 | 4.977 | 12.65 | 20.247 | 4.971334 | 12.65 | 17.199 | 4.972667 | 12.65 | 17.981 | 4.970334 | 12.65 | 16.943 | 4.97 | 12.65 | 3.541 | 4.969 | 12.65 | 3.67 | 4.971667 | 12.65 | 3.615 | 4.971666 | [45 empty] | 12.65 | 9.678 | 4.977334 | 12.65 | 2.683 | 4.976666 | 12.65 | 11.15 | 4.976667 | 12.65 | 9.088 | 4.975 | 12.65 | 7.908 | 4.976 |  |  |  | 12.65 | 6.651 | 4.976333 | 12.65 | 2.816 | 4.973 | [9 empty] | 12.65 | 0.092 | 4.974 | [6 empty] | 12.65 | 9.785 | 4.973667 | 12.65 | 8.755 | 4.973667 | 12.65 | 8.978 | 4.974667 | [18 empty] | 12.65 | 9.994 | 4.973333 | 12.65 | 10.213 | 4.973333 | 12.65 | 4.341 | 4.974667 | 12.65 | 2.413 | 4.975 |  |  |  | 12.65 | 7.752 | 4.974333 | 12.65 | 9.237 | 4.972333 | 12.65 | 8.61 | 4.974667 | 12.65 | 8.561 | 4.974 | 12.65 | 7.449 | 4.975 | 12.65 | 8.089 | 4.975333 | 12.65 | 7.822 | 4.975667 | 12.65 | 6.523 | 4.975 | [12 empty] | 12.65 | 3.317 | 4.974 | 12.65 | 4.657 | 4.974 | [15 empty] | 12.65 | 8.815 | 4.972333 | 12.65 | 10.864 | 4.973333 | 12.65 | 10.135 | 4.971666 | 12.65 | 12.575 | 4.972333 | 12.65 | 12.094 | 4.973667 | 12.65 | 11.812 | 4.973667
[9 empty] | 12.7 | 8.342 | 5.011666 | 12.7 | 9.822 | 5.002 | 12.7 | 12.684 | 4.996667 | 12.7 | 20.25 | 4.991 | 12.7 | 17.2 | 4.992333 | 12.7 | 17.979 | 4.99 | 12.7 | 16.937 | 4.989666 | 12.7 | 3.546 | 4.988667 | 12.7 | 3.671 | 4.991667 | 12.7 | 3.617 | 4.991333 | [45 empty] | 12.7 | 9.664 | 4.997 | 12.7 | 2.672 | 4.996333 | 12.7 | 11.142 | 4.996334 | 12.7 | 9.084 | 4.994667 | 12.7 | 7.914 | 4.995667 |  |  |  | 12.7 | 6.628 | 4.996 | 12.7 | 2.793 | 4.992667 | [9 empty] | 12.7 | 0.099 | 4.993667 | [6 empty] | 12.7 | 9.763 | 4.993333 | 12.7 | 8.741 | 4.993333 | 12.7 | 8.959 | 4.994333 | [18 empty] | 12.7 | 9.973 | 4.993 | 12.7 | 10.207 | 4.993 | 12.7 | 4.277 | 4.994333 | 12.7 | 2.403 | 4.994667 |  |  |  | 12.7 | 7.695 | 4.994 | 12.7 | 9.224 | 4.992 | 12.7 | 8.604 | 4.994333 | 12.7 | 8.548 | 4.993667 | 12.7 | 7.442 | 4.994667 | 12.7 | 8.081 | 4.995 | 12.7 | 7.811 | 4.995333 | 12.7 | 6.465 | 4.994667 | [12 empty] | 12.7 | 3.274 | 4.993667 | 12.7 | 4.652 | 4.993333 | [15 empty] | 12.7 | 8.818 | 4.992 | 12.7 | 10.856 | 4.993 | 12.7 | 10.113 | 4.991333 | 12.7 | 12.546 | 4.991666 | 12.7 | 12.072 | 4.993 | 12.7 | 11.813 | 4.993333
[9 empty] | 12.75 | 8.339 | 5.031333 | 12.75 | 9.818 | 5.021667 | 12.75 | 12.695 | 5.016334 | 12.75 | 20.248 | 5.010667 | 12.75 | 17.185 | 5.012 | 12.75 | 17.969 | 5.009667 | 12.75 | 16.925 | 5.009 | 12.75 | 3.545 | 5.008333 | 12.75 | 3.667 | 5.011 | 12.75 | 3.612 | 5.011 | [45 empty] | 12.75 | 9.656 | 5.016667 | 12.75 | 2.654 | 5.016 | 12.75 | 11.139 | 5.016 | 12.75 | 9.076 | 5.014334 | 12.75 | 7.911 | 5.015333 |  |  |  | 12.75 | 6.616 | 5.015666 | 12.75 | 2.782 | 5.012333 | [9 empty] | 12.75 | 0.102 | 5.013333 | [6 empty] | 12.75 | 9.757 | 5.013 | 12.75 | 8.737 | 5.013 | 12.75 | 8.961 | 5.014 | [18 empty] | 12.75 | 9.965 | 5.012667 | 12.75 | 10.213 | 5.012667 | 12.75 | 4.218 | 5.014 | 12.75 | 2.387 | 5.014333 |  |  |  | 12.75 | 7.624 | 5.013667 | 12.75 | 9.222 | 5.011666 | 12.75 | 8.582 | 5.014 | 12.75 | 8.531 | 5.013 | 12.75 | 7.446 | 5.014333 | 12.75 | 8.088 | 5.014667 | 12.75 | 7.81 | 5.015 | 12.75 | 6.426 | 5.014333 | [12 empty] | 12.75 | 3.245 | 5.013333 | 12.75 | 4.647 | 5.013333 | [15 empty] | 12.75 | 8.828 | 5.011667 | 12.75 | 10.862 | 5.012667 | 12.75 | 10.098 | 5.011 | 12.75 | 12.513 | 5.011333 | 12.75 | 12.051 | 5.012667 | 12.75 | 11.814 | 5.013
[9 empty] | 12.8 | 8.333 | 5.051 | 12.8 | 9.813 | 5.041333 | 12.8 | 12.682 | 5.036 | 12.8 | 20.235 | 5.030334 | 12.8 | 17.16 | 5.031667 | 12.8 | 17.94 | 5.029334 | 12.8 | 16.908 | 5.028666 | 12.8 | 3.542 | 5.028 | 12.8 | 3.665 | 5.030667 | 12.8 | 3.598 | 5.030666 | [45 empty] | 12.8 | 9.647 | 5.036667 | 12.8 | 2.632 | 5.035666 | 12.8 | 11.155 | 5.035333 | 12.8 | 9.053 | 5.034 | 12.8 | 7.909 | 5.035 |  |  |  | 12.8 | 6.609 | 5.035333 | 12.8 | 2.765 | 5.032 | [9 empty] | 12.8 | 0.1 | 5.033 | [6 empty] | 12.8 | 9.752 | 5.032667 | 12.8 | 8.738 | 5.032667 | 12.8 | 8.958 | 5.033667 | [18 empty] | 12.8 | 9.949 | 5.032333 | 12.8 | 10.211 | 5.032333 | 12.8 | 4.176 | 5.033667 | 12.8 | 2.37 | 5.034 |  |  |  | 12.8 | 7.55 | 5.033333 | 12.8 | 9.205 | 5.031333 | 12.8 | 8.571 | 5.033667 | 12.8 | 8.532 | 5.033 | 12.8 | 7.455 | 5.034 | 12.8 | 8.085 | 5.034333 | 12.8 | 7.816 | 5.034667 | 12.8 | 6.371 | 5.034 | [12 empty] | 12.8 | 3.22 | 5.033 | 12.8 | 4.638 | 5.032667 | [15 empty] | 12.8 | 8.821 | 5.031333 | 12.8 | 10.863 | 5.032333 | 12.8 | 10.08 | 5.030666 | 12.8 | 12.481 | 5.031 | 12.8 | 12.052 | 5.032333 | 12.8 | 11.799 | 5.032667
[9 empty] | 12.85 | 8.32 | 5.070666 | 12.85 | 9.807 | 5.061 | 12.85 | 12.667 | 5.055667 | 12.85 | 20.218 | 5.05 | 12.85 | 17.121 | 5.051333 | 12.85 | 17.906 | 5.049 | 12.85 | 16.886 | 5.048333 | 12.85 | 3.535 | 5.047667 | 12.85 | 3.667 | 5.050667 | 12.85 | 3.604 | 5.050333 | [45 empty] | 12.85 | 9.65 | 5.056334 | 12.85 | 2.607 | 5.055333 | 12.85 | 11.159 | 5.055333 | 12.85 | 9.045 | 5.053667 | 12.85 | 7.906 | 5.054667 |  |  |  | 12.85 | 6.594 | 5.055 | 12.85 | 2.75 | 5.051667 | [9 empty] | 12.85 | 0.098 | 5.052667 | [6 empty] | 12.85 | 9.756 | 5.052333 | 12.85 | 8.741 | 5.052333 | 12.85 | 8.96 | 5.053333 | [18 empty] | 12.85 | 9.925 | 5.052 | 12.85 | 10.207 | 5.052 | 12.85 | 4.145 | 5.053333 | 12.85 | 2.352 | 5.053667 |  |  |  | 12.85 | 7.475 | 5.053 | 12.85 | 9.184 | 5.051 | 12.85 | 8.563 | 5.053333 | 12.85 | 8.537 | 5.052333 | 12.85 | 7.454 | 5.053667 | 12.85 | 8.088 | 5.054 | 12.85 | 7.82 | 5.054333 | 12.85 | 6.332 | 5.053667 | [12 empty] | 12.85 | 3.186 | 5.052667 | 12.85 | 4.624 | 5.052333 | [15 empty] | 12.85 | 8.818 | 5.051 | 12.85 | 10.862 | 5.052 | 12.85 | 10.06 | 5.050333 | 12.85 | 12.447 | 5.050666 | 12.85 | 12.046 | 5.052 | 12.85 | 11.793 | 5.052333
[9 empty] | 12.9 | 8.318 | 5.090333 | 12.9 | 9.8 | 5.080667 | 12.9 | 12.654 | 5.075334 | 12.9 | 20.198 | 5.069667 | 12.9 | 17.1 | 5.071 | 12.9 | 17.886 | 5.068667 | 12.9 | 16.863 | 5.068 | 12.9 | 3.534 | 5.067333 | 12.9 | 3.658 | 5.070333 | 12.9 | 3.595 | 5.07 | [45 empty] | 12.9 | 9.65 | 5.076 | 12.9 | 2.595 | 5.075 | 12.9 | 11.16 | 5.074667 | 12.9 | 9.034 | 5.073334 | 12.9 | 7.915 | 5.074333 |  |  |  | 12.9 | 6.583 | 5.074667 | 12.9 | 2.725 | 5.071333 | [9 empty] | 12.9 | 0.097 | 5.072333 | [6 empty] | 12.9 | 9.745 | 5.072 | 12.9 | 8.733 | 5.072 | 12.9 | 8.951 | 5.072667 | [18 empty] | 12.9 | 9.905 | 5.071667 | 12.9 | 10.199 | 5.071667 | 12.9 | 4.12 | 5.073 | 12.9 | 2.33 | 5.073333 |  |  |  | 12.9 | 7.417 | 5.072667 | 12.9 | 9.16 | 5.070666 | 12.9 | 8.557 | 5.073 | 12.9 | 8.541 | 5.072 | 12.9 | 7.447 | 5.073333 | 12.9 | 8.085 | 5.074 | 12.9 | 7.813 | 5.074 | 12.9 | 6.283 | 5.073333 | [12 empty] | 12.9 | 3.16 | 5.072333 | 12.9 | 4.615 | 5.072 | [15 empty] | 12.9 | 8.816 | 5.070667 | 12.9 | 10.858 | 5.071667 | 12.9 | 10.04 | 5.07 | 12.9 | 12.412 | 5.070333 | 12.9 | 12.04 | 5.071667 | 12.9 | 11.773 | 5.071667
[9 empty] | 12.95 | 8.308 | 5.110333 | 12.95 | 9.786 | 5.100667 | 12.95 | 12.654 | 5.095 | 12.95 | 20.179 | 5.089334 | 12.95 | 17.081 | 5.090667 | 12.95 | 17.858 | 5.088 | 12.95 | 16.84 | 5.087667 | 12.95 | 3.535 | 5.087 | 12.95 | 3.654 | 5.09 | 12.95 | 3.597 | 5.089666 | [45 empty] | 12.95 | 9.656 | 5.095667 | 12.95 | 2.57 | 5.094666 | 12.95 | 11.151 | 5.094333 | 12.95 | 9.031 | 5.093 | 12.95 | 7.91 | 5.094 |  |  |  | 12.95 | 6.562 | 5.094333 | 12.95 | 2.727 | 5.091 | [9 empty] | 12.95 | 0.102 | 5.092 | [6 empty] | 12.95 | 9.754 | 5.091667 | 12.95 | 8.719 | 5.091667 | 12.95 | 8.95 | 5.092667 | [18 empty] | 12.95 | 9.904 | 5.091333 | 12.95 | 10.198 | 5.091333 | 12.95 | 4.089 | 5.092667 | 12.95 | 2.321 | 5.093 |  |  |  | 12.95 | 7.356 | 5.092333 | 12.95 | 9.152 | 5.090333 | 12.95 | 8.549 | 5.092667 | 12.95 | 8.533 | 5.091667 | 12.95 | 7.461 | 5.093 | 12.95 | 8.088 | 5.093333 | 12.95 | 7.817 | 5.093667 | 12.95 | 6.23 | 5.093 | [12 empty] | 12.95 | 3.128 | 5.092 | 12.95 | 4.604 | 5.091667 | [15 empty] | 12.95 | 8.806 | 5.090333 | 12.95 | 10.866 | 5.091333 | 12.95 | 10.016 | 5.089666 | 12.95 | 12.365 | 5.09 | 12.95 | 12.053 | 5.091333 | 12.95 | 11.765 | 5.091333
[9 empty] | 13 | 8.297 | 5.13 | 13 | 9.779 | 5.120333 | 13 | 12.633 | 5.114667 | 13 | 20.159 | 5.109 | 13 | 17.052 | 5.110333 | 13 | 17.826 | 5.107667 | 13 | 16.825 | 5.107333 | 13 | 3.533 | 5.106667 | 13 | 3.656 | 5.109667 | 13 | 3.58 | 5.109333 | [45 empty] | 13 | 9.644 | 5.115334 | 13 | 2.551 | 5.114333 | 13 | 11.157 | 5.114333 | 13 | 9.013 | 5.112667 | 13 | 7.901 | 5.113667 |  |  |  | 13 | 6.536 | 5.114 | 13 | 2.712 | 5.110667 | [9 empty] | 13 | 0.095 | 5.111667 | [6 empty] | 13 | 9.744 | 5.111333 | 13 | 8.704 | 5.111333 | 13 | 8.939 | 5.112 | [18 empty] | 13 | 9.898 | 5.111 | 13 | 10.194 | 5.111 | 13 | 4.08 | 5.112333 | 13 | 2.3 | 5.112667 |  |  |  | 13 | 7.291 | 5.112 | 13 | 9.13 | 5.11 | 13 | 8.56 | 5.112333 | 13 | 8.538 | 5.111333 | 13 | 7.453 | 5.112667 | 13 | 8.085 | 5.113 | 13 | 7.818 | 5.113333 | 13 | 6.168 | 5.112667 | [12 empty] | 13 | 3.104 | 5.111667 | 13 | 4.591 | 5.111333 | [15 empty] | 13 | 8.799 | 5.11 | 13 | 10.872 | 5.111 | 13 | 9.994 | 5.109333 | 13 | 12.328 | 5.109666 | 13 | 12.062 | 5.111 | 13 | 11.76 | 5.111
[9 empty] | 13.05 | 8.286 | 5.149666 | 13.05 | 9.765 | 5.14 | 13.05 | 12.638 | 5.134667 | 13.05 | 20.145 | 5.128667 | 13.05 | 17.026 | 5.13 | 13.05 | 17.807 | 5.127334 | 13.05 | 16.809 | 5.127 | 13.05 | 3.524 | 5.126333 | 13.05 | 3.656 | 5.129333 | 13.05 | 3.585 | 5.128666 | [45 empty] | 13.05 | 9.632 | 5.135 | 13.05 | 2.51 | 5.134 | 13.05 | 11.144 | 5.134 | 13.05 | 9.014 | 5.132334 | 13.05 | 7.894 | 5.133333 |  |  |  | 13.05 | 6.496 | 5.133667 | 13.05 | 2.698 | 5.130333 | [9 empty] | 13.05 | 0.093 | 5.131 | [6 empty] | 13.05 | 9.732 | 5.131 | 13.05 | 8.694 | 5.131 | 13.05 | 8.929 | 5.131667 | [18 empty] | 13.05 | 9.888 | 5.130667 | 13.05 | 10.185 | 5.130667 | 13.05 | 4.029 | 5.132 | 13.05 | 2.279 | 5.132333 |  |  |  | 13.05 | 7.238 | 5.131667 | 13.05 | 9.125 | 5.129666 | 13.05 | 8.554 | 5.132 | 13.05 | 8.528 | 5.131 | 13.05 | 7.452 | 5.132333 | 13.05 | 8.086 | 5.132667 | 13.05 | 7.81 | 5.133 | 13.05 | 6.121 | 5.132333 | [12 empty] | 13.05 | 3.081 | 5.131333 | 13.05 | 4.574 | 5.131 | [15 empty] | 13.05 | 8.783 | 5.129667 | 13.05 | 10.868 | 5.130667 | 13.05 | 9.969 | 5.129 | 13.05 | 12.272 | 5.129333 | 13.05 | 12.063 | 5.130667 | 13.05 | 11.754 | 5.130667
[9 empty] | 13.1 | 8.292 | 5.169333 | 13.1 | 9.768 | 5.159667 | 13.1 | 12.63 | 5.154334 | 13.1 | 20.144 | 5.148334 | 13.1 | 17.015 | 5.149667 | 13.1 | 17.796 | 5.147 | 13.1 | 16.797 | 5.146667 | 13.1 | 3.532 | 5.146 | 13.1 | 3.655 | 5.149 | 13.1 | 3.58 | 5.148666 | [45 empty] | 13.1 | 9.626 | 5.154667 | 13.1 | 2.449 | 5.153666 | 13.1 | 11.147 | 5.153666 | 13.1 | 9.008 | 5.152 | 13.1 | 7.894 | 5.152667 |  |  |  | 13.1 | 6.45 | 5.153333 | 13.1 | 2.675 | 5.15 | [9 empty] | 13.1 | 0.099 | 5.150667 | [6 empty] | 13.1 | 9.715 | 5.150667 | 13.1 | 8.689 | 5.150667 | 13.1 | 8.922 | 5.151333 | [18 empty] | 13.1 | 9.871 | 5.150333 | 13.1 | 10.182 | 5.150333 | 13.1 | 3.999 | 5.151667 | 13.1 | 2.253 | 5.152 |  |  |  | 13.1 | 7.188 | 5.151333 | 13.1 | 9.116 | 5.149333 | 13.1 | 8.546 | 5.151667 | 13.1 | 8.52 | 5.150666 | 13.1 | 7.44 | 5.152 | 13.1 | 8.076 | 5.152333 | 13.1 | 7.798 | 5.152667 | 13.1 | 6.084 | 5.152 | [12 empty] | 13.1 | 3.04 | 5.151 | 13.1 | 4.563 | 5.150667 | [15 empty] | 13.1 | 8.787 | 5.149333 | 13.1 | 10.854 | 5.150333 | 13.1 | 9.951 | 5.148666 | 13.1 | 12.232 | 5.149 | 13.1 | 12.046 | 5.150333 | 13.1 | 11.747 | 5.150333
[9 empty] | 13.15 | 8.289 | 5.189333 | 13.15 | 9.764 | 5.179333 | 13.15 | 12.635 | 5.173667 | 13.15 | 20.137 | 5.168 | 13.15 | 17.005 | 5.169333 | 13.15 | 17.77 | 5.167 | 13.15 | 16.784 | 5.166333 | 13.15 | 3.53 | 5.165667 | 13.15 | 3.657 | 5.168334 | 13.15 | 3.58 | 5.168333 | [45 empty] | 13.15 | 9.615 | 5.174334 | 13.15 | 2.386 | 5.173333 | 13.15 | 11.141 | 5.173333 | 13.15 | 8.998 | 5.171667 | 13.15 | 7.897 | 5.172667 |  |  |  | 13.15 | 6.422 | 5.173 | 13.15 | 2.661 | 5.169667 | [9 empty] | 13.15 | 0.097 | 5.170333 | [6 empty] | 13.15 | 9.716 | 5.170333 | 13.15 | 8.684 | 5.170333 | 13.15 | 8.919 | 5.171 | [18 empty] | 13.15 | 9.857 | 5.17 | 13.15 | 10.187 | 5.17 | 13.15 | 3.96 | 5.171333 | 13.15 | 2.236 | 5.171667 |  |  |  | 13.15 | 7.136 | 5.171 | 13.15 | 9.105 | 5.169 | 13.15 | 8.529 | 5.171333 | 13.15 | 8.51 | 5.170333 | 13.15 | 7.445 | 5.171667 | 13.15 | 8.079 | 5.172 | 13.15 | 7.805 | 5.172333 | 13.15 | 6.046 | 5.171667 | [12 empty] | 13.15 | 3.032 | 5.170333 | 13.15 | 4.559 | 5.170667 | [15 empty] | 13.15 | 8.787 | 5.169 | 13.15 | 10.853 | 5.17 | 13.15 | 9.94 | 5.168333 | 13.15 | 12.183 | 5.168666 | 13.15 | 12.033 | 5.17 | 13.15 | 11.744 | 5.17
[9 empty] | 13.2 | 8.291 | 5.209 | 13.2 | 9.766 | 5.199 | 13.2 | 12.641 | 5.193667 | 13.2 | 20.129 | 5.187667 | 13.2 | 16.99 | 5.189 | 13.2 | 17.757 | 5.186334 | 13.2 | 16.781 | 5.186 | 13.2 | 3.536 | 5.185333 | 13.2 | 3.661 | 5.188 | 13.2 | 3.565 | 5.187666 | [45 empty] | 13.2 | 9.603 | 5.194 | 13.2 | 2.355 | 5.193333 | 13.2 | 11.148 | 5.193 | 13.2 | 8.982 | 5.191334 | 13.2 | 7.903 | 5.192 |  |  |  | 13.2 | 6.391 | 5.192667 | 13.2 | 2.644 | 5.189333 | [9 empty] | 13.2 | 0.101 | 5.19 | [6 empty] | 13.2 | 9.711 | 5.19 | 13.2 | 8.68 | 5.19 | 13.2 | 8.92 | 5.190667 | [18 empty] | 13.2 | 9.842 | 5.189667 | 13.2 | 10.197 | 5.189667 | 13.2 | 3.935 | 5.191 | 13.2 | 2.216 | 5.191333 |  |  |  | 13.2 | 7.079 | 5.190666 | 13.2 | 9.095 | 5.188666 | 13.2 | 8.528 | 5.191 | 13.2 | 8.514 | 5.19 | 13.2 | 7.437 | 5.191333 | 13.2 | 8.08 | 5.191667 | 13.2 | 7.805 | 5.192 | 13.2 | 6.002 | 5.191333 | [12 empty] | 13.2 | 3.016 | 5.19 | 13.2 | 4.542 | 5.19 | [15 empty] | 13.2 | 8.787 | 5.188667 | 13.2 | 10.856 | 5.189667 | 13.2 | 9.932 | 5.188 | 13.2 | 12.155 | 5.188333 | 13.2 | 12.036 | 5.189667 | 13.2 | 11.742 | 5.189667
[9 empty] | 13.25 | 8.28 | 5.228666 | 13.25 | 9.756 | 5.218667 | 13.25 | 12.624 | 5.213334 | 13.25 | 20.131 | 5.207334 | 13.25 | 16.955 | 5.208667 | 13.25 | 17.736 | 5.206334 | 13.25 | 16.771 | 5.205667 | 13.25 | 3.521 | 5.205 | 13.25 | 3.661 | 5.208 | 13.25 | 3.57 | 5.207333 | [45 empty] | 13.25 | 9.609 | 5.213667 | 13.25 | 2.325 | 5.212667 | 13.25 | 11.153 | 5.212667 | 13.25 | 8.978 | 5.211 | 13.25 | 7.892 | 5.212 |  |  |  | 13.25 | 6.37 | 5.212333 | 13.25 | 2.628 | 5.209 | [9 empty] | 13.25 | 0.092 | 5.209667 | [6 empty] | 13.25 | 9.713 | 5.209667 | 13.25 | 8.681 | 5.209667 | 13.25 | 8.919 | 5.210333 | [18 empty] | 13.25 | 9.826 | 5.209333 | 13.25 | 10.2 | 5.209333 | 13.25 | 3.905 | 5.210667 | 13.25 | 2.193 | 5.211 |  |  |  | 13.25 | 7.011 | 5.210333 | 13.25 | 9.082 | 5.208 | 13.25 | 8.518 | 5.210667 | 13.25 | 8.516 | 5.209666 | 13.25 | 7.434 | 5.211 | 13.25 | 8.076 | 5.211333 | 13.25 | 7.809 | 5.211667 | 13.25 | 5.968 | 5.211 | [12 empty] | 13.25 | 2.996 | 5.209667 | 13.25 | 4.534 | 5.209667 | [15 empty] | 13.25 | 8.776 | 5.208333 | 13.25 | 10.861 | 5.209333 | 13.25 | 9.906 | 5.207666 | 13.25 | 12.11 | 5.208 | 13.25 | 12.039 | 5.209333 | 13.25 | 11.736 | 5.209333
[9 empty] | 13.3 | 8.273 | 5.248333 | 13.3 | 9.769 | 5.238667 | 13.3 | 12.608 | 5.233 | 13.3 | 20.106 | 5.227 | 13.3 | 16.93 | 5.228333 | 13.3 | 17.71 | 5.226 | 13.3 | 16.735 | 5.225333 | 13.3 | 3.52 | 5.224667 | 13.3 | 3.652 | 5.227667 | 13.3 | 3.554 | 5.227 | [45 empty] | 13.3 | 9.614 | 5.233334 | 13.3 | 2.266 | 5.232666 | 13.3 | 11.147 | 5.232333 | 13.3 | 8.968 | 5.230667 | 13.3 | 7.902 | 5.231333 |  |  |  | 13.3 | 6.358 | 5.232 | 13.3 | 2.611 | 5.228667 | [9 empty] | 13.3 | 0.097 | 5.229333 | [6 empty] | 13.3 | 9.709 | 5.229333 | 13.3 | 8.674 | 5.229333 | 13.3 | 8.91 | 5.23 | [18 empty] | 13.3 | 9.805 | 5.229 | 13.3 | 10.194 | 5.229 | 13.3 | 3.873 | 5.230333 | 13.3 | 2.174 | 5.230667 |  |  |  | 13.3 | 6.962 | 5.23 | 13.3 | 9.063 | 5.227666 | 13.3 | 8.515 | 5.230333 | 13.3 | 8.52 | 5.229333 | 13.3 | 7.427 | 5.230667 | 13.3 | 8.069 | 5.231 | 13.3 | 7.807 | 5.231333 | 13.3 | 5.923 | 5.230667 | [12 empty] | 13.3 | 2.975 | 5.229333 | 13.3 | 4.515 | 5.229333 | [15 empty] | 13.3 | 8.783 | 5.228 | 13.3 | 10.871 | 5.229 | 13.3 | 9.89 | 5.227666 | 13.3 | 12.071 | 5.227666 | 13.3 | 12.039 | 5.229 | 13.3 | 11.713 | 5.229
[9 empty] | 13.35 | 8.255 | 5.268 | 13.35 | 9.752 | 5.258333 | 13.35 | 12.602 | 5.252667 | 13.35 | 20.077 | 5.246666 | 13.35 | 16.894 | 5.248 | 13.35 | 17.665 | 5.245334 | 13.35 | 16.702 | 5.245 | 13.35 | 3.522 | 5.244333 | 13.35 | 3.649 | 5.247334 | 13.35 | 3.549 | 5.246666 | [45 empty] | 13.35 | 9.602 | 5.253 | 13.35 | 2.121 | 5.252333 | 13.35 | 11.142 | 5.252 | 13.35 | 8.955 | 5.250334 | 13.35 | 7.899 | 5.251333 |  |  |  | 13.35 | 6.35 | 5.251667 | 13.35 | 2.597 | 5.248 | [9 empty] | 13.35 | 0.095 | 5.249 | [6 empty] | 13.35 | 9.718 | 5.249 | 13.35 | 8.667 | 5.249 | 13.35 | 8.907 | 5.249667 | [18 empty] | 13.35 | 9.801 | 5.248667 | 13.35 | 10.195 | 5.248667 | 13.35 | 3.843 | 5.25 | 13.35 | 2.159 | 5.250333 |  |  |  | 13.35 | 6.901 | 5.249666 | 13.35 | 9.051 | 5.247666 | 13.35 | 8.496 | 5.25 | 13.35 | 8.512 | 5.249 | 13.35 | 7.43 | 5.250333 | 13.35 | 8.067 | 5.251 | 13.35 | 7.814 | 5.251 | 13.35 | 5.876 | 5.250333 | [12 empty] | 13.35 | 2.951 | 5.249 | 13.35 | 4.502 | 5.249 | [15 empty] | 13.35 | 8.781 | 5.247667 | 13.35 | 10.883 | 5.248667 | 13.35 | 9.872 | 5.247333 | 13.35 | 12.009 | 5.247333 | 13.35 | 12.049 | 5.248667 | 13.35 | 11.704 | 5.248667
[9 empty] | 13.4 | 8.252 | 5.288 | 13.4 | 9.734 | 5.278 | 13.4 | 12.592 | 5.272334 | 13.4 | 20.047 | 5.266333 | 13.4 | 16.867 | 5.267667 | 13.4 | 17.635 | 5.265 | 13.4 | 16.679 | 5.264667 | 13.4 | 3.519 | 5.263667 | 13.4 | 3.642 | 5.266667 | 13.4 | 3.542 | 5.266333 | [45 empty] | 13.4 | 9.598 | 5.272667 |  |  |  | 13.4 | 11.147 | 5.271667 | 13.4 | 8.933 | 5.27 | 13.4 | 7.896 | 5.271 |  |  |  | 13.4 | 6.336 | 5.271333 | 13.4 | 2.588 | 5.267666 | [9 empty] | 13.4 | 0.092 | 5.268667 | [6 empty] | 13.4 | 9.715 | 5.268667 | 13.4 | 8.658 | 5.268667 | 13.4 | 8.903 | 5.269333 | [18 empty] | 13.4 | 9.783 | 5.268333 | 13.4 | 10.189 | 5.268333 | 13.4 | 3.825 | 5.269667 | 13.4 | 2.134 | 5.27 |  |  |  | 13.4 | 6.836 | 5.269333 | 13.4 | 9.041 | 5.267 | 13.4 | 8.499 | 5.269667 | 13.4 | 8.513 | 5.268666 | 13.4 | 7.425 | 5.27 | 13.4 | 8.07 | 5.270333 | 13.4 | 7.811 | 5.270667 | 13.4 | 5.826 | 5.27 | [12 empty] | 13.4 | 2.918 | 5.268667 | 13.4 | 4.487 | 5.268667 | [15 empty] | 13.4 | 8.778 | 5.267334 | 13.4 | 10.897 | 5.268333 | 13.4 | 9.849 | 5.266666 | 13.4 | 11.955 | 5.267 | 13.4 | 12.054 | 5.268333 | 13.4 | 11.693 | 5.268333
[9 empty] | 13.45 | 8.243 | 5.307666 | 13.45 | 9.712 | 5.297667 | 13.45 | 12.596 | 5.292 | 13.45 | 20.031 | 5.286 | 13.45 | 16.842 | 5.287333 | 13.45 | 17.605 | 5.284667 | 13.45 | 16.668 | 5.284333 | 13.45 | 3.513 | 5.283333 | 13.45 | 3.641 | 5.286334 | 13.45 | 3.539 | 5.286 | [45 empty] | 13.45 | 9.592 | 5.292334 |  |  |  | 13.45 | 11.142 | 5.291333 | 13.45 | 8.934 | 5.289667 | 13.45 | 7.882 | 5.290667 |  |  |  | 13.45 | 6.318 | 5.291 | 13.45 | 2.575 | 5.287667 | [9 empty] | 13.45 | 0.092 | 5.288333 | [6 empty] | 13.45 | 9.708 | 5.288333 | 13.45 | 8.647 | 5.288333 | 13.45 | 8.897 | 5.289 | [18 empty] | 13.45 | 9.775 | 5.288 | 13.45 | 10.181 | 5.288 | 13.45 | 3.798 | 5.289333 | 13.45 | 2.125 | 5.289667 |  |  |  | 13.45 | 6.777 | 5.289 | 13.45 | 9.031 | 5.286666 | 13.45 | 8.495 | 5.289333 | 13.45 | 8.513 | 5.288333 | 13.45 | 7.42 | 5.289667 | 13.45 | 8.08 | 5.29 | 13.45 | 7.808 | 5.290333 | 13.45 | 5.777 | 5.289667 | [12 empty] | 13.45 | 2.856 | 5.288333 | 13.45 | 4.45 | 5.288667 | [15 empty] | 13.45 | 8.762 | 5.287 | 13.45 | 10.89 | 5.288 | 13.45 | 9.82 | 5.286666 | 13.45 | 11.895 | 5.286666 | 13.45 | 12.051 | 5.288 | 13.45 | 11.687 | 5.288
[9 empty] | 13.5 | 8.251 | 5.327333 | 13.5 | 9.71 | 5.317333 | 13.5 | 12.599 | 5.311667 | 13.5 | 20.026 | 5.305333 | 13.5 | 16.85 | 5.307 | 13.5 | 17.602 | 5.304334 | 13.5 | 16.671 | 5.304 | 13.5 | 3.519 | 5.303 | 13.5 | 3.652 | 5.306 | 13.5 | 3.545 | 5.305666 | [45 empty] | 13.5 | 9.591 | 5.312 |  |  |  | 13.5 | 11.136 | 5.311 | 13.5 | 8.925 | 5.309333 | 13.5 | 7.889 | 5.310333 |  |  |  | 13.5 | 6.307 | 5.310667 | 13.5 | 2.551 | 5.307 | [9 empty] | 13.5 | 0.096 | 5.308 | [6 empty] | 13.5 | 9.69 | 5.308 | 13.5 | 8.637 | 5.308 | 13.5 | 8.88 | 5.308666 | [18 empty] | 13.5 | 9.753 | 5.307667 | 13.5 | 10.173 | 5.307667 | 13.5 | 3.777 | 5.309 | 13.5 | 2.105 | 5.309333 |  |  |  | 13.5 | 6.73 | 5.308333 | 13.5 | 9.015 | 5.306333 | 13.5 | 8.485 | 5.309 | 13.5 | 8.508 | 5.308 | 13.5 | 7.415 | 5.309333 | 13.5 | 8.08 | 5.309667 | 13.5 | 7.798 | 5.31 | 13.5 | 5.728 | 5.309333 | [12 empty] | 13.5 | 2.765 | 5.308333 | 13.5 | 4.435 | 5.308 | [15 empty] | 13.5 | 8.76 | 5.306334 | 13.5 | 10.88 | 5.307667 | 13.5 | 9.799 | 5.306333 | 13.5 | 11.833 | 5.306333 | 13.5 | 12.045 | 5.307667 | 13.5 | 11.671 | 5.307667
[9 empty] | 13.55 | 8.25 | 5.347 | 13.55 | 9.717 | 5.337 | 13.55 | 12.617 | 5.331334 | 13.55 | 20.032 | 5.325 | 13.55 | 16.851 | 5.326667 | 13.55 | 17.597 | 5.324 | 13.55 | 16.67 | 5.323667 | 13.55 | 3.527 | 5.322667 | 13.55 | 3.647 | 5.326 | 13.55 | 3.548 | 5.325333 | [45 empty] | 13.55 | 9.579 | 5.331667 |  |  |  | 13.55 | 11.128 | 5.330667 | 13.55 | 8.914 | 5.329 | 13.55 | 7.89 | 5.33 |  |  |  | 13.55 | 6.294 | 5.330333 | 13.55 | 2.541 | 5.327 | [9 empty] | 13.55 | 0.094 | 5.327667 | [6 empty] | 13.55 | 9.689 | 5.327667 | 13.55 | 8.628 | 5.327667 | 13.55 | 8.878 | 5.328333 | [18 empty] | 13.55 | 9.742 | 5.327333 | 13.55 | 10.166 | 5.327333 | 13.55 | 3.754 | 5.328667 | 13.55 | 2.097 | 5.329 |  |  |  | 13.55 | 6.684 | 5.328333 | 13.55 | 9.009 | 5.326 | 13.55 | 8.467 | 5.328667 | 13.55 | 8.494 | 5.327666 | 13.55 | 7.423 | 5.329 | 13.55 | 8.09 | 5.329333 | 13.55 | 7.801 | 5.329667 | 13.55 | 5.682 | 5.329 | [12 empty] | 13.55 | 2.717 | 5.328 | 13.55 | 4.421 | 5.327667 | [15 empty] | 13.55 | 8.759 | 5.326 | 13.55 | 10.874 | 5.327333 | 13.55 | 9.781 | 5.326 | 13.55 | 11.78 | 5.326 | 13.55 | 12.041 | 5.327333 | 13.55 | 11.672 | 5.327333
[9 empty] | 13.6 | 8.254 | 5.366666 | 13.6 | 9.719 | 5.356667 | 13.6 | 12.626 | 5.351 | 13.6 | 20.038 | 5.344666 | 13.6 | 16.851 | 5.346334 | 13.6 | 17.599 | 5.343667 | 13.6 | 16.674 | 5.343333 | 13.6 | 3.526 | 5.342333 | 13.6 | 3.654 | 5.345667 | 13.6 | 3.536 | 5.345 | [45 empty] | 13.6 | 9.566 | 5.351334 |  |  |  | 13.6 | 11.131 | 5.350333 | 13.6 | 8.883 | 5.348667 | 13.6 | 7.888 | 5.349667 |  |  |  | 13.6 | 6.276 | 5.35 | 13.6 | 2.508 | 5.346666 | [9 empty] | 13.6 | 0.093 | 5.347333 | [6 empty] | 13.6 | 9.682 | 5.347333 | 13.6 | 8.621 | 5.347333 | 13.6 | 8.877 | 5.348 | [18 empty] | 13.6 | 9.726 | 5.347 | 13.6 | 10.165 | 5.346667 | 13.6 | 3.74 | 5.348333 | 13.6 | 2.077 | 5.348667 |  |  |  | 13.6 | 6.633 | 5.347666 | 13.6 | 8.999 | 5.345666 | 13.6 | 8.462 | 5.348333 | 13.6 | 8.501 | 5.347333 | 13.6 | 7.429 | 5.348667 | 13.6 | 8.081 | 5.349 | 13.6 | 7.801 | 5.349333 | 13.6 | 5.638 | 5.348667 | [12 empty] | 13.6 | 2.668 | 5.347667 | 13.6 | 4.411 | 5.347333 | [15 empty] | 13.6 | 8.753 | 5.345666 | 13.6 | 10.871 | 5.346667 | 13.6 | 9.757 | 5.345666 | 13.6 | 11.734 | 5.345666 | 13.6 | 12.032 | 5.347 | 13.6 | 11.66 | 5.347
[9 empty] | 13.65 | 8.256 | 5.386666 | 13.65 | 9.725 | 5.376667 | 13.65 | 12.625 | 5.370667 | 13.65 | 20.048 | 5.364333 | 13.65 | 16.83 | 5.366 | 13.65 | 17.585 | 5.363333 | 13.65 | 16.669 | 5.363 | 13.65 | 3.519 | 5.362 | 13.65 | 3.661 | 5.365334 | 13.65 | 3.537 | 5.364666 | [45 empty] | 13.65 | 9.562 | 5.371 |  |  |  | 13.65 | 11.129 | 5.37 | 13.65 | 8.878 | 5.368333 | 13.65 | 7.881 | 5.369333 |  |  |  | 13.65 | 6.26 | 5.369667 | 13.65 | 2.481 | 5.366333 | [9 empty] | 13.65 | 0.094 | 5.367 | [6 empty] | 13.65 | 9.676 | 5.367 | 13.65 | 8.619 | 5.367 | 13.65 | 8.869 | 5.367666 | [18 empty] | 13.65 | 9.711 | 5.366667 | 13.65 | 10.17 | 5.366667 | 13.65 | 3.716 | 5.368 | 13.65 | 2.067 | 5.368333 |  |  |  | 13.65 | 6.58 | 5.367333 | 13.65 | 8.978 | 5.365333 | 13.65 | 8.453 | 5.368 | 13.65 | 8.492 | 5.367 | 13.65 | 7.431 | 5.368333 | 13.65 | 8.071 | 5.368667 | 13.65 | 7.803 | 5.369 | 13.65 | 5.605 | 5.368333 | [12 empty] | 13.65 | 2.612 | 5.367333 | 13.65 | 4.397 | 5.367 | [15 empty] | 13.65 | 8.744 | 5.365333 | 13.65 | 10.862 | 5.366667 | 13.65 | 9.737 | 5.365 | 13.65 | 11.68 | 5.365333 | 13.65 | 12.026 | 5.366667 | 13.65 | 11.634 | 5.366667
[9 empty] | 13.7 | 8.256 | 5.406333 | 13.7 | 9.733 | 5.396333 | 13.7 | 12.607 | 5.390334 | 13.7 | 20.044 | 5.384 | 13.7 | 16.811 | 5.385667 | 13.7 | 17.563 | 5.383 | 13.7 | 16.651 | 5.382667 | 13.7 | 3.518 | 5.381667 | 13.7 | 3.653 | 5.384667 | 13.7 | 3.539 | 5.384333 | [45 empty] | 13.7 | 9.561 | 5.390667 |  |  |  | 13.7 | 11.13 | 5.389667 | 13.7 | 8.867 | 5.388 | 13.7 | 7.882 | 5.389 |  |  |  | 13.7 | 6.251 | 5.389333 | 13.7 | 2.456 | 5.385666 | [9 empty] | 13.7 | 0.1 | 5.386667 | [6 empty] | 13.7 | 9.662 | 5.386667 | 13.7 | 8.61 | 5.386667 | 13.7 | 8.862 | 5.387333 | [18 empty] | 13.7 | 9.693 | 5.386333 | 13.7 | 10.168 | 5.386 | 13.7 | 3.707 | 5.387667 | 13.7 | 2.046 | 5.388 |  |  |  | 13.7 | 6.527 | 5.387 | 13.7 | 8.957 | 5.385 | 13.7 | 8.445 | 5.387667 | 13.7 | 8.486 | 5.386666 | 13.7 | 7.426 | 5.388 | 13.7 | 8.061 | 5.388333 | 13.7 | 7.794 | 5.388667 | 13.7 | 5.567 | 5.388 | [12 empty] | 13.7 | 2.529 | 5.387 | 13.7 | 4.389 | 5.386667 | [15 empty] | 13.7 | 8.744 | 5.385 | 13.7 | 10.859 | 5.386333 | 13.7 | 9.714 | 5.384666 | 13.7 | 11.63 | 5.384666 | 13.7 | 12.028 | 5.386333 | 13.7 | 11.618 | 5.386333
[9 empty] | 13.75 | 8.243 | 5.426 | 13.75 | 9.731 | 5.416 | 13.75 | 12.602 | 5.41 | 13.75 | 20.024 | 5.403666 | 13.75 | 16.784 | 5.405334 | 13.75 | 17.529 | 5.402667 | 13.75 | 16.635 | 5.402 | 13.75 | 3.511 | 5.401333 | 13.75 | 3.647 | 5.404334 | 13.75 | 3.528 | 5.404 | [45 empty] | 13.75 | 9.556 | 5.410334 |  |  |  | 13.75 | 11.117 | 5.409333 | 13.75 | 8.858 | 5.407667 | 13.75 | 7.874 | 5.408667 |  |  |  | 13.75 | 6.24 | 5.409 | 13.75 | 2.442 | 5.405666 | [9 empty] | 13.75 | 0.104 | 5.406333 | [6 empty] | 13.75 | 9.664 | 5.406333 | 13.75 | 8.594 | 5.406333 | 13.75 | 8.862 | 5.407 | [18 empty] | 13.75 | 9.695 | 5.406 | 13.75 | 10.178 | 5.406 | 13.75 | 3.697 | 5.407 | 13.75 | 2.041 | 5.407667 |  |  |  | 13.75 | 6.473 | 5.406666 | 13.75 | 8.948 | 5.404666 | 13.75 | 8.44 | 5.407 | 13.75 | 8.479 | 5.406333 | 13.75 | 7.426 | 5.407667 | 13.75 | 8.064 | 5.408 | 13.75 | 7.794 | 5.408333 | 13.75 | 5.527 | 5.407667 | [12 empty] | 13.75 | 2.474 | 5.406667 | 13.75 | 4.377 | 5.406333 | [15 empty] | 13.75 | 8.734 | 5.404666 | 13.75 | 10.874 | 5.406 | 13.75 | 9.686 | 5.404333 | 13.75 | 11.584 | 5.404333 | 13.75 | 12.019 | 5.406 | 13.75 | 11.611 | 5.406
[9 empty] | 13.8 | 8.231 | 5.445666 | 13.8 | 9.711 | 5.435667 | 13.8 | 12.586 | 5.429667 | 13.8 | 19.992 | 5.423333 | 13.8 | 16.746 | 5.425 | 13.8 | 17.492 | 5.422333 | 13.8 | 16.602 | 5.421667 | 13.8 | 3.507 | 5.421 | 13.8 | 3.648 | 5.424 | 13.8 | 3.512 | 5.423666 | [45 empty] | 13.8 | 9.545 | 5.43 |  |  |  | 13.8 | 11.116 | 5.429 | 13.8 | 8.856 | 5.427333 | 13.8 | 7.869 | 5.428333 |  |  |  | 13.8 | 6.219 | 5.428667 | 13.8 | 2.423 | 5.425 | [9 empty] | 13.8 | 0.098 | 5.426 | [6 empty] | 13.8 | 9.649 | 5.426 | 13.8 | 8.578 | 5.426 | 13.8 | 8.847 | 5.426666 | [18 empty] | 13.8 | 9.691 | 5.425667 | 13.8 | 10.178 | 5.425667 | 13.8 | 3.695 | 5.426667 | 13.8 | 2.029 | 5.427333 |  |  |  | 13.8 | 6.419 | 5.426333 | 13.8 | 8.943 | 5.424333 | 13.8 | 8.447 | 5.426667 | 13.8 | 8.484 | 5.426 | 13.8 | 7.428 | 5.427333 | 13.8 | 8.063 | 5.427667 | 13.8 | 7.789 | 5.428 | 13.8 | 5.476 | 5.427333 | [12 empty] | 13.8 | 2.411 | 5.426333 | 13.8 | 4.365 | 5.426 | [15 empty] | 13.8 | 8.723 | 5.424333 | 13.8 | 10.884 | 5.425667 | 13.8 | 9.655 | 5.424 | 13.8 | 11.544 | 5.424333 | 13.8 | 12.029 | 5.425667 | 13.8 | 11.608 | 5.425667
[9 empty] | 13.85 | 8.215 | 5.465666 | 13.85 | 9.694 | 5.455333 | 13.85 | 12.57 | 5.449334 | 13.85 | 19.978 | 5.443 | 13.85 | 16.708 | 5.444667 | 13.85 | 17.456 | 5.442 | 13.85 | 16.581 | 5.441333 | 13.85 | 3.498 | 5.440667 | 13.85 | 3.644 | 5.443667 | 13.85 | 3.516 | 5.443333 | [45 empty] | 13.85 | 9.536 | 5.449667 |  |  |  | 13.85 | 11.111 | 5.448667 | 13.85 | 8.855 | 5.447 | 13.85 | 7.856 | 5.448 |  |  |  | 13.85 | 6.198 | 5.448333 | 13.85 | 2.409 | 5.445 | [9 empty] | 13.85 | 0.095 | 5.445667 | [6 empty] | 13.85 | 9.631 | 5.446 | 13.85 | 8.579 | 5.445667 | 13.85 | 8.839 | 5.446333 | [18 empty] | 13.85 | 9.687 | 5.445333 | 13.85 | 10.166 | 5.445333 | 13.85 | 3.687 | 5.446333 | 13.85 | 2.013 | 5.447 |  |  |  | 13.85 | 6.369 | 5.446 | 13.85 | 8.941 | 5.444 | 13.85 | 8.448 | 5.446333 | 13.85 | 8.474 | 5.446 | 13.85 | 7.418 | 5.447 | 13.85 | 8.07 | 5.447333 | 13.85 | 7.787 | 5.447667 | 13.85 | 5.436 | 5.447 | [12 empty] | 13.85 | 2.315 | 5.446 | 13.85 | 4.357 | 5.445667 | [15 empty] | 13.85 | 8.713 | 5.444 | 13.85 | 10.894 | 5.445333 | 13.85 | 9.627 | 5.443666 | 13.85 | 11.513 | 5.443666 | 13.85 | 12.026 | 5.445333 | 13.85 | 11.608 | 5.445333
[9 empty] | 13.9 | 8.213 | 5.485333 | 13.9 | 9.689 | 5.475333 | 13.9 | 12.559 | 5.469334 | 13.9 | 19.947 | 5.462667 | 13.9 | 16.69 | 5.464334 | 13.9 | 17.422 | 5.461667 | 13.9 | 16.559 | 5.461 | 13.9 | 3.504 | 5.460333 | 13.9 | 3.641 | 5.463334 | 13.9 | 3.512 | 5.463 | [45 empty] | 13.9 | 9.534 | 5.469334 |  |  |  | 13.9 | 11.115 | 5.468333 | 13.9 | 8.855 | 5.466667 | 13.9 | 7.86 | 5.467667 |  |  |  | 13.9 | 6.178 | 5.468 | 13.9 | 2.385 | 5.464333 | [9 empty] | 13.9 | 0.095 | 5.465333 | [6 empty] | 13.9 | 9.617 | 5.465333 | 13.9 | 8.573 | 5.465333 | 13.9 | 8.821 | 5.466 | [18 empty] | 13.9 | 9.684 | 5.465 | 13.9 | 10.146 | 5.465 | 13.9 | 3.677 | 5.466 | [6 empty] | 13.9 | 6.331 | 5.465666 | 13.9 | 8.934 | 5.463666 | 13.9 | 8.441 | 5.466 | 13.9 | 8.467 | 5.465333 | 13.9 | 7.407 | 5.466667 | 13.9 | 8.061 | 5.467333 | 13.9 | 7.779 | 5.467667 | 13.9 | 5.388 | 5.466667 | [12 empty] | 13.9 | 2.145 | 5.465667 | 13.9 | 4.35 | 5.465333 | [15 empty] | 13.9 | 8.718 | 5.463666 | 13.9 | 10.889 | 5.464667 | 13.9 | 9.612 | 5.463333 | 13.9 | 11.483 | 5.463333 | 13.9 | 12.01 | 5.465 | 13.9 | 11.601 | 5.465
[9 empty] | 13.95 | 8.198 | 5.505 | 13.95 | 9.681 | 5.495 | 13.95 | 12.561 | 5.489 | 13.95 | 19.933 | 5.482333 | 13.95 | 16.667 | 5.484 | 13.95 | 17.391 | 5.481333 | 13.95 | 16.535 | 5.480667 | 13.95 | 3.501 | 5.48 | 13.95 | 3.634 | 5.483 | 13.95 | 3.504 | 5.482666 | [45 empty] | 13.95 | 9.532 | 5.489 |  |  |  | 13.95 | 11.109 | 5.488 | 13.95 | 8.843 | 5.486333 | 13.95 | 7.869 | 5.487333 |  |  |  | 13.95 | 6.166 | 5.487667 | 13.95 | 2.37 | 5.484333 | [9 empty] | 13.95 | 0.1 | 5.485 | [6 empty] | 13.95 | 9.618 | 5.485333 | 13.95 | 8.566 | 5.485 | 13.95 | 8.828 | 5.485666 | [18 empty] | 13.95 | 9.676 | 5.484667 | 13.95 | 10.151 | 5.484667 | 13.95 | 3.659 | 5.485667 | [6 empty] | 13.95 | 6.298 | 5.485333 | 13.95 | 8.941 | 5.483333 | 13.95 | 8.421 | 5.485667 | 13.95 | 8.459 | 5.485333 | 13.95 | 7.405 | 5.486333 | 13.95 | 8.075 | 5.486667 | 13.95 | 7.785 | 5.487333 | 13.95 | 5.342 | 5.486333 | [12 empty] | 13.95 | 2 | 5.485333 | 13.95 | 4.342 | 5.485 | [15 empty] | 13.95 | 8.727 | 5.483333 | 13.95 | 10.88 | 5.484667 | 13.95 | 9.598 | 5.483 | 13.95 | 11.451 | 5.483 | 13.95 | 12 | 5.484667 | 13.95 | 11.605 | 5.484667
[9 empty] | 14 | 8.198 | 5.524666 | 14 | 9.674 | 5.514667 | 14 | 12.563 | 5.508333 | 14 | 19.909 | 5.502 | 14 | 16.653 | 5.503667 | 14 | 17.368 | 5.501 | 14 | 16.529 | 5.500333 | 14 | 3.505 | 5.499667 | 14 | 3.638 | 5.502667 | 14 | 3.499 | 5.502333 | [45 empty] | 14 | 9.522 | 5.508667 |  |  |  | 14 | 11.124 | 5.507667 | 14 | 8.811 | 5.506 | 14 | 7.869 | 5.507 |  |  |  | 14 | 6.155 | 5.507333 | 14 | 2.355 | 5.504 | [9 empty] | 14 | 0.1 | 5.504667 | [6 empty] | 14 | 9.623 | 5.504667 | 14 | 8.569 | 5.504667 | 14 | 8.83 | 5.505333 | [18 empty] | 14 | 9.659 | 5.504333 | 14 | 10.143 | 5.504 | 14 | 3.651 | 5.505333 | [6 empty] | 14 | 6.256 | 5.505 | 14 | 8.931 | 5.503 | 14 | 8.413 | 5.505333 | 14 | 8.463 | 5.504666 | 14 | 7.407 | 5.506 | 14 | 8.08 | 5.506333 | 14 | 7.798 | 5.507 | 14 | 5.295 | 5.506 | [15 empty] | 14 | 4.317 | 5.504667 | [15 empty] | 14 | 8.726 | 5.503 | 14 | 10.875 | 5.504333 | 14 | 9.594 | 5.502666 | 14 | 11.424 | 5.502666 | 14 | 12 | 5.504333 | 14 | 11.588 | 5.504333
[9 empty] | 14.05 | 8.187 | 5.544333 | 14.05 | 9.658 | 5.534333 | 14.05 | 12.564 | 5.528334 | 14.05 | 19.924 | 5.521667 | 14.05 | 16.63 | 5.523334 | 14.05 | 17.357 | 5.520667 | 14.05 | 16.528 | 5.52 | 14.05 | 3.5 | 5.519333 | 14.05 | 3.645 | 5.522334 | 14.05 | 3.505 | 5.522 | [45 empty] | 14.05 | 9.521 | 5.528333 |  |  |  | 14.05 | 11.132 | 5.527333 | 14.05 | 8.793 | 5.525667 | 14.05 | 7.867 | 5.526667 |  |  |  | 14.05 | 6.135 | 5.527 | 14.05 | 2.344 | 5.523666 | [9 empty] | 14.05 | 0.095 | 5.524333 | [6 empty] | 14.05 | 9.623 | 5.524667 | 14.05 | 8.578 | 5.524333 | 14.05 | 8.83 | 5.525 | [18 empty] | 14.05 | 9.647 | 5.524 | 14.05 | 10.144 | 5.524 | 14.05 | 3.63 | 5.525 | [6 empty] | 14.05 | 6.214 | 5.524666 | 14.05 | 8.91 | 5.522666 | 14.05 | 8.405 | 5.525 | 14.05 | 8.465 | 5.524666 | 14.05 | 7.412 | 5.525667 | 14.05 | 8.075 | 5.526 | 14.05 | 7.798 | 5.526667 | 14.05 | 5.266 | 5.525667 | [15 empty] | 14.05 | 4.282 | 5.524333 | [15 empty] | 14.05 | 8.727 | 5.522666 | 14.05 | 10.873 | 5.524 | 14.05 | 9.58 | 5.522333 | 14.05 | 11.379 | 5.522333 | 14.05 | 12.003 | 5.524 | 14.05 | 11.563 | 5.524
[9 empty] | 14.1 | 8.194 | 5.564333 | 14.1 | 9.664 | 5.554 | 14.1 | 12.553 | 5.548 | 14.1 | 19.912 | 5.541333 | 14.1 | 16.627 | 5.543 | 14.1 | 17.344 | 5.540333 | 14.1 | 16.514 | 5.539667 | 14.1 | 3.503 | 5.539 | 14.1 | 3.641 | 5.542 | 14.1 | 3.5 | 5.541667 | [45 empty] | 14.1 | 9.528 | 5.548 |  |  |  | 14.1 | 11.134 | 5.547 | 14.1 | 8.778 | 5.545333 | 14.1 | 7.871 | 5.546 |  |  |  | 14.1 | 6.12 | 5.547 | 14.1 | 2.326 | 5.543 | [9 empty] | 14.1 | 0.1 | 5.544 | [6 empty] | 14.1 | 9.617 | 5.544333 | 14.1 | 8.571 | 5.544 | 14.1 | 8.812 | 5.544666 | [18 empty] | 14.1 | 9.628 | 5.543667 | 14.1 | 10.139 | 5.543667 | 14.1 | 3.611 | 5.544667 | [6 empty] | 14.1 | 6.183 | 5.544333 | 14.1 | 8.891 | 5.542333 | 14.1 | 8.391 | 5.544667 | 14.1 | 8.468 | 5.544333 | 14.1 | 7.409 | 5.545333 | 14.1 | 8.063 | 5.545667 | 14.1 | 7.797 | 5.546333 | 14.1 | 5.222 | 5.545333 | [15 empty] | 14.1 | 4.247 | 5.544 | [15 empty] | 14.1 | 8.731 | 5.542333 | 14.1 | 10.864 | 5.543667 | 14.1 | 9.559 | 5.542 | 14.1 | 11.333 | 5.542 | 14.1 | 12.007 | 5.543667 | 14.1 | 11.536 | 5.543667
[9 empty] | 14.15 | 8.19 | 5.584 | 14.15 | 9.671 | 5.573667 | 14.15 | 12.563 | 5.567667 | 14.15 | 19.898 | 5.561 | 14.15 | 16.6 | 5.562667 | 14.15 | 17.319 | 5.56 | 14.15 | 16.499 | 5.559333 | 14.15 | 3.5 | 5.558667 | 14.15 | 3.637 | 5.561667 | 14.15 | 3.499 | 5.561333 | [45 empty] | 14.15 | 9.528 | 5.567667 |  |  |  | 14.15 | 11.12 | 5.566667 | 14.15 | 8.76 | 5.565 | 14.15 | 7.86 | 5.565667 |  |  |  | 14.15 | 6.101 | 5.566333 | 14.15 | 2.319 | 5.562666 | [9 empty] | 14.15 | 0.1 | 5.563667 | [6 empty] | 14.15 | 9.622 | 5.564 | 14.15 | 8.552 | 5.563667 | 14.15 | 8.809 | 5.564333 | [18 empty] | 14.15 | 9.621 | 5.563334 | 14.15 | 10.155 | 5.563334 | 14.15 | 3.586 | 5.564333 | [6 empty] | 14.15 | 6.134 | 5.564 | 14.15 | 8.876 | 5.562 | 14.15 | 8.37 | 5.564333 | 14.15 | 8.467 | 5.564 | 14.15 | 7.416 | 5.565 | 14.15 | 8.064 | 5.565333 | 14.15 | 7.801 | 5.566 | 14.15 | 5.163 | 5.565 | [15 empty] | 14.15 | 4.202 | 5.563667 | [15 empty] | 14.15 | 8.722 | 5.561666 | 14.15 | 10.863 | 5.563334 | 14.15 | 9.528 | 5.561666 | 14.15 | 11.284 | 5.561666 | 14.15 | 12.015 | 5.563334 | 14.15 | 11.525 | 5.563333
[9 empty] | 14.2 | 8.181 | 5.603666 | 14.2 | 9.663 | 5.593333 | 14.2 | 12.551 | 5.587 | 14.2 | 19.876 | 5.580667 | 14.2 | 16.574 | 5.582334 | 14.2 | 17.289 | 5.579667 | 14.2 | 16.477 | 5.579 | 14.2 | 3.496 | 5.578333 | 14.2 | 3.633 | 5.581667 | 14.2 | 3.489 | 5.581 | [45 empty] | 14.2 | 9.515 | 5.587333 |  |  |  | 14.2 | 11.121 | 5.586333 | 14.2 | 8.747 | 5.584667 | 14.2 | 7.85 | 5.585333 |  |  |  | 14.2 | 6.077 | 5.586 | 14.2 | 2.306 | 5.582333 | [9 empty] | 14.2 | 0.104 | 5.583333 | [6 empty] | 14.2 | 9.618 | 5.583667 | 14.2 | 8.543 | 5.583333 | 14.2 | 8.799 | 5.584 | [18 empty] | 14.2 | 9.603 | 5.583 | 14.2 | 10.156 | 5.582667 | 14.2 | 3.568 | 5.584 | [6 empty] | 14.2 | 6.078 | 5.583666 | 14.2 | 8.861 | 5.581666 | 14.2 | 8.38 | 5.584 | 14.2 | 8.47 | 5.583666 | 14.2 | 7.417 | 5.584667 | 14.2 | 8.056 | 5.585333 | 14.2 | 7.791 | 5.585667 | 14.2 | 5.091 | 5.584667 | [15 empty] | 14.2 | 4.157 | 5.583333 | [15 empty] | 14.2 | 8.704 | 5.581333 | 14.2 | 10.876 | 5.582667 | 14.2 | 9.505 | 5.581333 | 14.2 | 11.238 | 5.581333 | 14.2 | 12.035 | 5.583 | 14.2 | 11.514 | 5.583
[9 empty] | 14.25 | 8.166 | 5.623333 | 14.25 | 9.649 | 5.613333 | 14.25 | 12.544 | 5.607 | 14.25 | 19.87 | 5.600333 | 14.25 | 16.536 | 5.602 | 14.25 | 17.262 | 5.599333 | 14.25 | 16.457 | 5.598667 | 14.25 | 3.49 | 5.598 | 14.25 | 3.632 | 5.601 | 14.25 | 3.489 | 5.600667 | [45 empty] | 14.25 | 9.507 | 5.607 |  |  |  | 14.25 | 11.111 | 5.606 | 14.25 | 8.746 | 5.604333 | 14.25 | 7.84 | 5.605 |  |  |  | 14.25 | 6.053 | 5.605667 | 14.25 | 2.293 | 5.602 | [9 empty] | 14.25 | 0.092 | 5.603 | [6 empty] | 14.25 | 9.605 | 5.603333 | 14.25 | 8.53 | 5.603 | 14.25 | 8.785 | 5.603666 | [18 empty] | 14.25 | 9.598 | 5.602667 | 14.25 | 10.15 | 5.602334 | 14.25 | 3.547 | 5.604 | [6 empty] | 14.25 | 6.03 | 5.603333 | 14.25 | 8.852 | 5.601333 | 14.25 | 8.383 | 5.603667 | 14.25 | 8.459 | 5.603333 | 14.25 | 7.407 | 5.604333 | 14.25 | 8.051 | 5.604667 | 14.25 | 7.789 | 5.605 | 14.25 | 5.057 | 5.604333 | [15 empty] | 14.25 | 4.13 | 5.603 | [15 empty] | 14.25 | 8.687 | 5.601 | 14.25 | 10.893 | 5.602334 | 14.25 | 9.471 | 5.601 | 14.25 | 11.198 | 5.601 | 14.25 | 12.019 | 5.602667 | 14.25 | 11.497 | 5.602333
[9 empty] | 14.3 | 8.167 | 5.643 | 14.3 | 9.644 | 5.632667 | 14.3 | 12.528 | 5.626667 | 14.3 | 19.851 | 5.62 | 14.3 | 16.522 | 5.621667 | 14.3 | 17.241 | 5.619 | 14.3 | 16.443 | 5.618333 | 14.3 | 3.494 | 5.617667 | 14.3 | 3.631 | 5.620667 | 14.3 | 3.487 | 5.620333 | [45 empty] | 14.3 | 9.494 | 5.626667 |  |  |  | 14.3 | 11.107 | 5.625667 | 14.3 | 8.737 | 5.624 | 14.3 | 7.841 | 5.625 |  |  |  | 14.3 | 6.026 | 5.625333 | 14.3 | 2.27 | 5.621666 | [9 empty] | 14.3 | 0.096 | 5.622666 | [6 empty] | 14.3 | 9.584 | 5.623 | 14.3 | 8.517 | 5.622667 | 14.3 | 8.764 | 5.623333 | [18 empty] | 14.3 | 9.593 | 5.622334 | 14.3 | 10.136 | 5.622 | 14.3 | 3.525 | 5.623667 | [6 empty] | 14.3 | 5.999 | 5.623 | 14.3 | 8.849 | 5.621 | 14.3 | 8.383 | 5.623333 | 14.3 | 8.449 | 5.622666 | 14.3 | 7.391 | 5.624 | 14.3 | 8.051 | 5.624333 | 14.3 | 7.774 | 5.624666 | 14.3 | 5.012 | 5.624 | [15 empty] | 14.3 | 4.106 | 5.622667 | [15 empty] | 14.3 | 8.69 | 5.620667 | 14.3 | 10.882 | 5.622 | 14.3 | 9.409 | 5.620667 | 14.3 | 11.162 | 5.620667 | 14.3 | 12.004 | 5.622 | 14.3 | 11.485 | 5.622333
[9 empty] | 14.35 | 8.167 | 5.663 | 14.35 | 9.637 | 5.652667 | 14.35 | 12.536 | 5.646333 | 14.35 | 19.844 | 5.639667 | 14.35 | 16.505 | 5.641334 | 14.35 | 17.219 | 5.638667 | 14.35 | 16.429 | 5.638 | 14.35 | 3.498 | 5.637333 | 14.35 | 3.625 | 5.640334 | 14.35 | 3.487 | 5.64 | [45 empty] | 14.35 | 9.484 | 5.646333 |  |  |  | 14.35 | 11.104 | 5.645333 | 14.35 | 8.728 | 5.643667 | 14.35 | 7.837 | 5.644333 |  |  |  | 14.35 | 6.002 | 5.645 | 14.35 | 2.265 | 5.641333 | [9 empty] | 14.35 | 0.101 | 5.642333 | [6 empty] | 14.35 | 9.574 | 5.642667 | 14.35 | 8.501 | 5.642334 | 14.35 | 8.76 | 5.643 | [18 empty] | 14.35 | 9.594 | 5.642 | 14.35 | 10.139 | 5.641667 | 14.35 | 3.498 | 5.643333 | [6 empty] | 14.35 | 5.964 | 5.642666 | 14.35 | 8.848 | 5.640666 | 14.35 | 8.366 | 5.643 | 14.35 | 8.434 | 5.642333 | 14.35 | 7.394 | 5.643667 | 14.35 | 8.064 | 5.644 | 14.35 | 7.777 | 5.644667 | 14.35 | 4.98 | 5.643667 | [15 empty] | 14.35 | 4.09 | 5.642334 | [15 empty] | 14.35 | 8.679 | 5.640333 | 14.35 | 10.881 | 5.641667 | 14.35 | 9.31 | 5.640666 | 14.35 | 11.122 | 5.640333 | 14.35 | 11.993 | 5.642 | 14.35 | 11.492 | 5.642
[9 empty] | 14.4 | 8.162 | 5.682666 | 14.4 | 9.638 | 5.672333 | 14.4 | 12.534 | 5.666 | 14.4 | 19.828 | 5.659333 | 14.4 | 16.493 | 5.661 | 14.4 | 17.198 | 5.658333 | 14.4 | 16.419 | 5.657667 | 14.4 | 3.497 | 5.657 | 14.4 | 3.63 | 5.66 | 14.4 | 3.478 | 5.659333 | [45 empty] | 14.4 | 9.475 | 5.666 |  |  |  | 14.4 | 11.105 | 5.665 | 14.4 | 8.703 | 5.663333 | 14.4 | 7.834 | 5.664 |  |  |  | 14.4 | 5.982 | 5.665 | 14.4 | 2.236 | 5.661 | [9 empty] | 14.4 | 0.105 | 5.662 | [6 empty] | 14.4 | 9.562 | 5.662333 | 14.4 | 8.498 | 5.662 | 14.4 | 8.76 | 5.662666 | [18 empty] | 14.4 | 9.586 | 5.661667 | 14.4 | 10.13 | 5.661334 | 14.4 | 3.48 | 5.662667 | [6 empty] | 14.4 | 5.933 | 5.662333 | 14.4 | 8.845 | 5.660333 | 14.4 | 8.357 | 5.662667 | 14.4 | 8.438 | 5.662 | 14.4 | 7.392 | 5.663333 | 14.4 | 8.072 | 5.663666 | 14.4 | 7.776 | 5.664 | 14.4 | 4.942 | 5.663333 | [15 empty] | 14.4 | 4.075 | 5.662 | [15 empty] | 14.4 | 8.687 | 5.660333 | 14.4 | 10.891 | 5.661334 | 14.4 | 9.246 | 5.66 | 14.4 | 11.101 | 5.66 | 14.4 | 11.995 | 5.661333 | 14.4 | 11.49 | 5.661333
[9 empty] | 14.45 | 8.157 | 5.702333 | 14.45 | 9.628 | 5.692 | 14.45 | 12.537 | 5.685667 | 14.45 | 19.835 | 5.679 | 14.45 | 16.474 | 5.680667 | 14.45 | 17.188 | 5.678 | 14.45 | 16.412 | 5.677333 | 14.45 | 3.493 | 5.676667 | 14.45 | 3.632 | 5.679667 | 14.45 | 3.482 | 5.679 | [45 empty] | 14.45 | 9.476 | 5.685667 |  |  |  | 14.45 | 11.11 | 5.684667 | 14.45 | 8.691 | 5.683 | 14.45 | 7.833 | 5.683667 |  |  |  | 14.45 | 5.964 | 5.684667 | 14.45 | 2.22 | 5.680666 | [9 empty] | 14.45 | 0.094 | 5.681666 | [6 empty] | 14.45 | 9.561 | 5.682 | 14.45 | 8.505 | 5.681667 | 14.45 | 8.754 | 5.682333 | [18 empty] | 14.45 | 9.571 | 5.681334 | 14.45 | 10.12 | 5.681 | 14.45 | 3.453 | 5.682667 | [6 empty] | 14.45 | 5.894 | 5.682 | 14.45 | 8.835 | 5.68 | 14.45 | 8.344 | 5.682333 | 14.45 | 8.441 | 5.681666 | 14.45 | 7.392 | 5.683 | 14.45 | 8.069 | 5.683333 | 14.45 | 7.777 | 5.684 | 14.45 | 4.907 | 5.683 | [15 empty] | 14.45 | 4.059 | 5.681667 | [15 empty] | 14.45 | 8.682 | 5.679667 | 14.45 | 10.874 | 5.681 | 14.45 | 9.187 | 5.679667 | 14.45 | 11.065 | 5.679667 | 14.45 | 11.98 | 5.681 | 14.45 | 11.473 | 5.681
[9 empty] | 14.5 | 8.164 | 5.722 | 14.5 | 9.634 | 5.711667 | 14.5 | 12.527 | 5.705333 | 14.5 | 19.83 | 5.698667 | 14.5 | 16.461 | 5.700334 | 14.5 | 17.177 | 5.697667 | 14.5 | 16.402 | 5.697 | 14.5 | 3.497 | 5.696333 | 14.5 | 3.633 | 5.699334 | 14.5 | 3.484 | 5.699 | [45 empty] | 14.5 | 9.476 | 5.705333 |  |  |  | 14.5 | 11.121 | 5.704333 | 14.5 | 8.668 | 5.702667 | 14.5 | 7.844 | 5.703333 |  |  |  | 14.5 | 5.951 | 5.704 | 14.5 | 2.198 | 5.700333 | [9 empty] | 14.5 | 0.103 | 5.701333 | [6 empty] | 14.5 | 9.548 | 5.701667 | 14.5 | 8.501 | 5.701334 | 14.5 | 8.754 | 5.702 | [18 empty] | 14.5 | 9.56 | 5.701 | 14.5 | 10.107 | 5.700667 | 14.5 | 3.438 | 5.702333 | [6 empty] | 14.5 | 5.861 | 5.701666 | 14.5 | 8.811 | 5.699667 | 14.5 | 8.332 | 5.702 | 14.5 | 8.439 | 5.701666 | 14.5 | 7.393 | 5.702667 | 14.5 | 8.058 | 5.703 | 14.5 | 7.775 | 5.703666 | 14.5 | 4.866 | 5.702667 | [15 empty] | 14.5 | 4.049 | 5.701334 | [15 empty] | 14.5 | 8.694 | 5.699333 | 14.5 | 10.867 | 5.700667 | 14.5 | 9.137 | 5.699333 | 14.5 | 11.024 | 5.699333 | 14.5 | 11.976 | 5.700666 | 14.5 | 11.453 | 5.700666
[9 empty] | 14.55 | 8.154 | 5.741666 | 14.55 | 9.632 | 5.731333 | 14.55 | 12.531 | 5.725 | 14.55 | 19.825 | 5.718333 | 14.55 | 16.443 | 5.72 | 14.55 | 17.149 | 5.717333 | 14.55 | 16.38 | 5.716667 | 14.55 | 3.491 | 5.716 | 14.55 | 3.626 | 5.719 | 14.55 | 3.484 | 5.718667 | [45 empty] | 14.55 | 9.471 | 5.725 |  |  |  | 14.55 | 11.119 | 5.724 | 14.55 | 8.649 | 5.722333 | 14.55 | 7.839 | 5.723 |  |  |  | 14.55 | 5.937 | 5.724 | 14.55 | 2.191 | 5.72 | [9 empty] | 14.55 | 0.099 | 5.721 | [6 empty] | 14.55 | 9.558 | 5.721334 | 14.55 | 8.492 | 5.721 | 14.55 | 8.758 | 5.721666 | [18 empty] | 14.55 | 9.548 | 5.720667 | 14.55 | 10.113 | 5.720334 | 14.55 | 3.418 | 5.722 | [6 empty] | 14.55 | 5.815 | 5.721333 | 14.55 | 8.798 | 5.719333 | 14.55 | 8.305 | 5.721667 | 14.55 | 8.435 | 5.721 | 14.55 | 7.406 | 5.722333 | 14.55 | 8.059 | 5.722666 | 14.55 | 7.786 | 5.723333 | 14.55 | 4.815 | 5.722333 | [15 empty] | 14.55 | 4.039 | 5.721 | [15 empty] | 14.55 | 8.687 | 5.719 | 14.55 | 10.869 | 5.720334 | 14.55 | 9.082 | 5.719 | 14.55 | 10.973 | 5.719 | 14.55 | 11.975 | 5.720333 | 14.55 | 11.43 | 5.720333
[9 empty] | 14.6 | 8.156 | 5.761666 | 14.6 | 9.63 | 5.751 | 14.6 | 12.524 | 5.744333 | 14.6 | 19.812 | 5.738 | 14.6 | 16.425 | 5.739667 | 14.6 | 17.129 | 5.737 | 14.6 | 16.367 | 5.736333 | 14.6 | 3.493 | 5.735667 | 14.6 | 3.624 | 5.738667 | 14.6 | 3.476 | 5.738333 | [45 empty] | 14.6 | 9.467 | 5.744667 |  |  |  | 14.6 | 11.124 | 5.743667 | 14.6 | 8.624 | 5.742 | 14.6 | 7.836 | 5.742667 |  |  |  | 14.6 | 5.922 | 5.743667 | 14.6 | 2.177 | 5.739666 | [9 empty] | 14.6 | 0.101 | 5.740666 | [6 empty] | 14.6 | 9.562 | 5.741 | 14.6 | 8.484 | 5.740666 | 14.6 | 8.749 | 5.741333 | [18 empty] | 14.6 | 9.541 | 5.740334 | 14.6 | 10.107 | 5.740334 | 14.6 | 3.41 | 5.741667 | [6 empty] | 14.6 | 5.759 | 5.741 | 14.6 | 8.774 | 5.739 | 14.6 | 8.313 | 5.741333 | 14.6 | 8.439 | 5.740666 | 14.6 | 7.404 | 5.742 | 14.6 | 8.053 | 5.742333 | 14.6 | 7.793 | 5.743 | 14.6 | 4.772 | 5.742 | [15 empty] | 14.6 | 4.018 | 5.740667 | [15 empty] | 14.6 | 8.682 | 5.738667 | 14.6 | 10.865 | 5.74 | 14.6 | 9.027 | 5.738667 | 14.6 | 10.93 | 5.738667 | 14.6 | 11.982 | 5.74 | 14.6 | 11.418 | 5.74
[9 empty] | 14.65 | 8.147 | 5.781333 | 14.65 | 9.62 | 5.770667 | 14.65 | 12.516 | 5.764333 | 14.65 | 19.802 | 5.757667 | 14.65 | 16.396 | 5.759334 | 14.65 | 17.108 | 5.756667 | 14.65 | 16.351 | 5.756 | 14.65 | 3.486 | 5.755333 | 14.65 | 3.629 | 5.758334 | 14.65 | 3.479 | 5.757667 | [45 empty] | 14.65 | 9.462 | 5.764333 |  |  |  | 14.65 | 11.114 | 5.763333 | 14.65 | 8.611 | 5.761667 | 14.65 | 7.825 | 5.762333 |  |  |  | 14.65 | 5.9 | 5.763333 | 14.65 | 2.168 | 5.759333 | [9 empty] | 14.65 | 0.092 | 5.760333 | [6 empty] | 14.65 | 9.541 | 5.760667 | 14.65 | 8.471 | 5.760333 | 14.65 | 8.733 | 5.761 | [18 empty] | 14.65 | 9.539 | 5.76 | 14.65 | 10.098 | 5.759667 | 14.65 | 3.401 | 5.761 | [6 empty] | 14.65 | 5.698 | 5.760666 | 14.65 | 8.754 | 5.758667 | 14.65 | 8.313 | 5.761 | 14.65 | 8.438 | 5.760666 | 14.65 | 7.406 | 5.761667 | 14.65 | 8.05 | 5.762 | 14.65 | 7.781 | 5.762666 | 14.65 | 4.742 | 5.761667 | [15 empty] | 14.65 | 3.994 | 5.760334 | [15 empty] | 14.65 | 8.658 | 5.758333 | 14.65 | 10.867 | 5.759666 | 14.65 | 8.969 | 5.758333 | 14.65 | 10.885 | 5.758333 | 14.65 | 11.992 | 5.759666 | 14.65 | 11.391 | 5.759666
[9 empty] | 14.7 | 8.149 | 5.801 | 14.7 | 9.618 | 5.790333 | 14.7 | 12.512 | 5.784 | 14.7 | 19.786 | 5.777333 | 14.7 | 16.382 | 5.779 | 14.7 | 17.079 | 5.776333 | 14.7 | 16.331 | 5.775333 | 14.7 | 3.487 | 5.775 | 14.7 | 3.626 | 5.778334 | 14.7 | 3.477 | 5.777333 | [45 empty] | 14.7 | 9.454 | 5.784 |  |  |  | 14.7 | 11.104 | 5.783 | 14.7 | 8.59 | 5.781333 | 14.7 | 7.828 | 5.782 |  |  |  | 14.7 | 5.881 | 5.783 | 14.7 | 2.154 | 5.779 | [9 empty] | 14.7 | 0.101 | 5.78 | [6 empty] | 14.7 | 9.523 | 5.780334 | 14.7 | 8.45 | 5.78 | 14.7 | 8.711 | 5.780666 | [18 empty] | 14.7 | 9.532 | 5.779667 | 14.7 | 10.091 | 5.779667 | 14.7 | 3.393 | 5.780667 | [6 empty] | 14.7 | 5.654 | 5.780333 | 14.7 | 8.745 | 5.778333 | 14.7 | 8.312 | 5.780667 | 14.7 | 8.431 | 5.78 | 14.7 | 7.392 | 5.781333 | 14.7 | 8.038 | 5.781666 | 14.7 | 7.766 | 5.782 | 14.7 | 4.703 | 5.781333 | [15 empty] | 14.7 | 3.982 | 5.78 | [15 empty] | 14.7 | 8.663 | 5.778333 | 14.7 | 10.869 | 5.779333 | 14.7 | 8.932 | 5.778 | 14.7 | 10.846 | 5.778 | 14.7 | 11.984 | 5.779333 | 14.7 | 11.369 | 5.779333
[9 empty] | 14.75 | 8.138 | 5.821 | 14.75 | 9.615 | 5.810333 | 14.75 | 12.515 | 5.803667 | 14.75 | 19.771 | 5.797 | 14.75 | 16.367 | 5.798667 | 14.75 | 17.056 | 5.796 | 14.75 | 16.313 | 5.795 | 14.75 | 3.49 | 5.794667 | 14.75 | 3.625 | 5.797667 | 14.75 | 3.478 | 5.797 | [45 empty] | 14.75 | 9.444 | 5.803667 |  |  |  | 14.75 | 11.092 | 5.802667 | 14.75 | 8.576 | 5.801 | 14.75 | 7.819 | 5.801667 |  |  |  | 14.75 | 5.863 | 5.802667 | 14.75 | 2.141 | 5.798666 | [9 empty] | 14.75 | 0.1 | 5.799666 | [6 empty] | 14.75 | 9.51 | 5.8 | 14.75 | 8.439 | 5.799666 | 14.75 | 8.703 | 5.800333 | [18 empty] | 14.75 | 9.538 | 5.799334 | 14.75 | 10.098 | 5.799 | 14.75 | 3.377 | 5.800667 | [6 empty] | 14.75 | 5.616 | 5.8 | 14.75 | 8.741 | 5.798 | 14.75 | 8.311 | 5.800333 | 14.75 | 8.412 | 5.799666 | 14.75 | 7.393 | 5.801 | 14.75 | 8.04 | 5.801333 | 14.75 | 7.763 | 5.802 | 14.75 | 4.664 | 5.801 | [15 empty] | 14.75 | 3.963 | 5.799667 | [15 empty] | 14.75 | 8.649 | 5.797667 | 14.75 | 10.875 | 5.799 | 14.75 | 8.89 | 5.797667 | 14.75 | 10.803 | 5.797667 | 14.75 | 11.975 | 5.799 | 14.75 | 11.37 | 5.799
[9 empty] | 14.8 | 8.134 | 5.840666 | 14.8 | 9.606 | 5.83 | 14.8 | 12.512 | 5.823333 | 14.8 | 19.762 | 5.816667 | 14.8 | 16.344 | 5.818334 | 14.8 | 17.034 | 5.815667 | 14.8 | 16.306 | 5.814667 | 14.8 | 3.483 | 5.814333 | 14.8 | 3.624 | 5.817334 | 14.8 | 3.47 | 5.816667 | [45 empty] | 14.8 | 9.424 | 5.823333 |  |  |  | 14.8 | 11.096 | 5.822333 | 14.8 | 8.545 | 5.820667 | 14.8 | 7.812 | 5.821333 |  |  |  | 14.8 | 5.84 | 5.822333 | 14.8 | 2.119 | 5.818666 | [9 empty] | 14.8 | 0.097 | 5.819333 | [6 empty] | 14.8 | 9.501 | 5.819667 | 14.8 | 8.432 | 5.819333 | 14.8 | 8.695 | 5.82 | [18 empty] | 14.8 | 9.525 | 5.819 | 14.8 | 10.094 | 5.819 | 14.8 | 3.362 | 5.82 | [6 empty] | 14.8 | 5.563 | 5.819666 | 14.8 | 8.74 | 5.817667 | 14.8 | 8.306 | 5.82 | 14.8 | 8.412 | 5.819666 | 14.8 | 7.39 | 5.820667 | 14.8 | 8.04 | 5.821 | 14.8 | 7.764 | 5.821666 | 14.8 | 4.613 | 5.820667 | [15 empty] | 14.8 | 3.95 | 5.819334 | [15 empty] | 14.8 | 8.65 | 5.817333 | 14.8 | 10.875 | 5.818666 | 14.8 | 8.861 | 5.817333 | 14.8 | 10.782 | 5.817333 | 14.8 | 11.964 | 5.818666 | 14.8 | 11.376 | 5.818666
[9 empty] | 14.85 | 8.127 | 5.860333 | 14.85 | 9.596 | 5.849667 | 14.85 | 12.507 | 5.843 | 14.85 | 19.76 | 5.836333 | 14.85 | 16.324 | 5.838 | 14.85 | 17.009 | 5.835333 | 14.85 | 16.293 | 5.834333 | 14.85 | 3.481 | 5.834 | 14.85 | 3.627 | 5.837 | 14.85 | 3.479 | 5.836333 | [45 empty] | 14.85 | 9.417 | 5.843 |  |  |  | 14.85 | 11.101 | 5.842 | 14.85 | 8.52 | 5.840333 | 14.85 | 7.806 | 5.841 |  |  |  | 14.85 | 5.82 | 5.842 | 14.85 | 2.103 | 5.838 | [9 empty] | 14.85 | 0.094 | 5.839 | [6 empty] | 14.85 | 9.489 | 5.839334 | 14.85 | 8.427 | 5.839 | 14.85 | 8.688 | 5.84 | [18 empty] | 14.85 | 9.514 | 5.838667 | 14.85 | 10.093 | 5.838334 | 14.85 | 3.336 | 5.839667 | [6 empty] | 14.85 | 5.492 | 5.839333 | 14.85 | 8.731 | 5.837333 | 14.85 | 8.297 | 5.839667 | 14.85 | 8.411 | 5.839 | 14.85 | 7.38 | 5.84 | 14.85 | 8.041 | 5.840666 | 14.85 | 7.762 | 5.841333 | 14.85 | 4.565 | 5.840333 | [15 empty] | 14.85 | 3.937 | 5.839 | [15 empty] | 14.85 | 8.646 | 5.837 | 14.85 | 10.871 | 5.838333 | 14.85 | 8.836 | 5.837 | 14.85 | 10.764 | 5.837 | 14.85 | 11.954 | 5.838333 | 14.85 | 11.361 | 5.838333
[9 empty] | 14.9 | 8.131 | 5.88 | 14.9 | 9.604 | 5.869333 | 14.9 | 12.497 | 5.862667 | 14.9 | 19.74 | 5.856 | 14.9 | 16.318 | 5.857667 | 14.9 | 16.999 | 5.855 | 14.9 | 16.287 | 5.854 | 14.9 | 3.48 | 5.853667 | 14.9 | 3.625 | 5.856667 | 14.9 | 3.476 | 5.856 | [45 empty] | 14.9 | 9.416 | 5.862667 |  |  |  | 14.9 | 11.109 | 5.861667 | 14.9 | 8.492 | 5.86 | 14.9 | 7.823 | 5.860667 |  |  |  | 14.9 | 5.807 | 5.861333 | 14.9 | 2.081 | 5.858 | [9 empty] | 14.9 | 0.101 | 5.858333 | [6 empty] | 14.9 | 9.486 | 5.859 | 14.9 | 8.428 | 5.858666 | 14.9 | 8.685 | 5.859333 | [18 empty] | 14.9 | 9.489 | 5.858 | 14.9 | 10.085 | 5.858334 | 14.9 | 3.314 | 5.859334 | [6 empty] | 14.9 | 5.412 | 5.859 | 14.9 | 8.71 | 5.857 | 14.9 | 8.286 | 5.859334 | 14.9 | 8.407 | 5.859 | 14.9 | 7.369 | 5.859667 | 14.9 | 8.033 | 5.860333 | 14.9 | 7.764 | 5.861 | 14.9 | 4.53 | 5.86 | [15 empty] | 14.9 | 3.917 | 5.858667 | [15 empty] | 14.9 | 8.655 | 5.856667 | 14.9 | 10.863 | 5.858 | 14.9 | 8.825 | 5.856667 | 14.9 | 10.721 | 5.856667 | 14.9 | 11.941 | 5.858 | 14.9 | 11.339 | 5.858
[9 empty] | 14.95 | 8.129 | 5.899666 | 14.95 | 9.607 | 5.889 | 14.95 | 12.498 | 5.882333 | 14.95 | 19.732 | 5.875667 | 14.95 | 16.292 | 5.877334 | 14.95 | 16.974 | 5.874667 | 14.95 | 16.269 | 5.873667 | 14.95 | 3.482 | 5.873333 | 14.95 | 3.621 | 5.876334 | 14.95 | 3.474 | 5.875667 | [45 empty] | 14.95 | 9.411 | 5.882333 |  |  |  | 14.95 | 11.113 | 5.881333 | 14.95 | 8.454 | 5.879667 | 14.95 | 7.825 | 5.880333 |  |  |  | 14.95 | 5.797 | 5.881333 | 14.95 | 2.068 | 5.877333 | [9 empty] | 14.95 | 0.101 | 5.878 | [6 empty] | 14.95 | 9.498 | 5.878667 | 14.95 | 8.424 | 5.878333 | 14.95 | 8.695 | 5.879 | [18 empty] | 14.95 | 9.478 | 5.878 | 14.95 | 10.091 | 5.877667 | 14.95 | 3.284 | 5.879333 | [6 empty] | 14.95 | 5.33 | 5.878666 | 14.95 | 8.699 | 5.876333 | 14.95 | 8.273 | 5.879 | 14.95 | 8.405 | 5.878333 | 14.95 | 7.373 | 5.879333 | 14.95 | 8.041 | 5.88 | 14.95 | 7.772 | 5.880666 | 14.95 | 4.493 | 5.879667 | [15 empty] | 14.95 | 3.899 | 5.878334 | [15 empty] | 14.95 | 8.664 | 5.876333 | 14.95 | 10.869 | 5.877666 | 14.95 | 8.798 | 5.876333 | 14.95 | 10.672 | 5.876333 | 14.95 | 11.935 | 5.877666 | 14.95 | 11.335 | 5.877666
[9 empty] | 15 | 8.113 | 5.919666 | 15 | 9.6 | 5.908667 | 15 | 12.491 | 5.902 | 15 | 19.709 | 5.895333 | 15 | 16.248 | 5.897 | 15 | 16.933 | 5.894333 | 15 | 16.238 | 5.893333 | 15 | 3.476 | 5.893 | 15 | 3.617 | 5.896 | 15 | 3.463 | 5.895333 | [45 empty] | 15 | 9.409 | 5.902 |  |  |  | 15 | 11.113 | 5.901 | 15 | 8.412 | 5.899333 | 15 | 7.825 | 5.9 |  |  |  | 15 | 5.782 | 5.901 | 15 | 2.052 | 5.897 | [9 empty] | 15 | 0.1 | 5.897666 | [6 empty] | 15 | 9.504 | 5.898334 | 15 | 8.415 | 5.898 | 15 | 8.692 | 5.898666 | [18 empty] | 15 | 9.458 | 5.897667 | 15 | 10.091 | 5.897334 | 15 | 3.259 | 5.899 | [6 empty] | 15 | 5.257 | 5.898333 | 15 | 8.682 | 5.896 | 15 | 8.271 | 5.898667 | 15 | 8.413 | 5.898333 | 15 | 7.371 | 5.899333 | 15 | 8.04 | 5.899666 | 15 | 7.778 | 5.900333 | 15 | 4.438 | 5.899333 | [15 empty] | 15 | 3.873 | 5.898 | [15 empty] | 15 | 8.659 | 5.896 | 15 | 10.871 | 5.897333 | 15 | 8.769 | 5.896 | 15 | 10.635 | 5.896 | 15 | 11.942 | 5.897333 | 15 | 11.317 | 5.897333
[9 empty] | 15.05 | 8.102 | 5.939333 | 15.05 | 9.575 | 5.928333 | 15.05 | 12.483 | 5.921667 | 15.05 | 19.701 | 5.915 | 15.05 | 16.213 | 5.916667 | 15.05 | 16.898 | 5.914 | 15.05 | 16.22 | 5.913 | 15.05 | 3.469 | 5.912667 | 15.05 | 3.615 | 5.915667 | 15.05 | 3.466 | 5.915 | [45 empty] | 15.05 | 9.407 | 5.921667 |  |  |  | 15.05 | 11.115 | 5.920667 | 15.05 | 8.396 | 5.919 | 15.05 | 7.81 | 5.92 |  |  |  | 15.05 | 5.762 | 5.920667 | 15.05 | 2.035 | 5.916667 | [9 empty] | 15.05 | 0.096 | 5.917333 | [6 empty] | 15.05 | 9.5 | 5.918 | 15.05 | 8.408 | 5.917666 | 15.05 | 8.682 | 5.918333 | [18 empty] | 15.05 | 9.437 | 5.917334 | 15.05 | 10.082 | 5.917 | 15.05 | 3.24 | 5.918334 | [6 empty] | 15.05 | 5.173 | 5.918 | 15.05 | 8.665 | 5.915667 | 15.05 | 8.264 | 5.918334 | 15.05 | 8.407 | 5.917666 | 15.05 | 7.373 | 5.918667 | 15.05 | 8.037 | 5.919333 | 15.05 | 7.77 | 5.92 | 15.05 | 4.403 | 5.918667 | [15 empty] | 15.05 | 3.844 | 5.917334 | [15 empty] | 15.05 | 8.651 | 5.915667 | 15.05 | 10.873 | 5.917 | 15.05 | 8.737 | 5.915667 | 15.05 | 10.584 | 5.915667 | 15.05 | 11.959 | 5.917 | 15.05 | 11.292 | 5.917
[9 empty] | 15.1 | 8.097 | 5.959 | 15.1 | 9.578 | 5.948 | 15.1 | 12.476 | 5.941333 | 15.1 | 19.671 | 5.934667 | 15.1 | 16.2 | 5.936334 | 15.1 | 16.872 | 5.933667 | 15.1 | 16.194 | 5.932667 | 15.1 | 3.472 | 5.932333 | 15.1 | 3.613 | 5.935334 | 15.1 | 3.468 | 5.934667 | [45 empty] | 15.1 | 9.402 | 5.941333 |  |  |  | 15.1 | 11.109 | 5.940333 | 15.1 | 8.369 | 5.938667 | 15.1 | 7.815 | 5.939333 |  |  |  | 15.1 | 5.75 | 5.940333 | 15.1 | 2.015 | 5.936333 | [9 empty] | 15.1 | 0.098 | 5.937 | [6 empty] | 15.1 | 9.479 | 5.937667 | 15.1 | 8.395 | 5.937333 | 15.1 | 8.661 | 5.938 | [18 empty] | 15.1 | 9.408 | 5.937 | 15.1 | 10.066 | 5.937 | 15.1 | 3.222 | 5.938 | [6 empty] | 15.1 | 5.089 | 5.937666 | 15.1 | 8.639 | 5.935333 | 15.1 | 8.261 | 5.937666 | 15.1 | 8.395 | 5.937333 | 15.1 | 7.364 | 5.938667 | 15.1 | 8.034 | 5.939 | 15.1 | 7.761 | 5.939666 | 15.1 | 4.357 | 5.938667 | [15 empty] | 15.1 | 3.805 | 5.937 | [15 empty] | 15.1 | 8.645 | 5.935333 | 15.1 | 10.873 | 5.936666 | 15.1 | 8.702 | 5.935 | 15.1 | 10.534 | 5.935333 | 15.1 | 11.958 | 5.936666 | 15.1 | 11.269 | 5.936666
[9 empty] | 15.15 | 8.101 | 5.978666 | 15.15 | 9.57 | 5.967667 | 15.15 | 12.487 | 5.961 | 15.15 | 19.662 | 5.954333 | 15.15 | 16.185 | 5.956 | 15.15 | 16.856 | 5.953333 | 15.15 | 16.18 | 5.952333 | 15.15 | 3.476 | 5.952 | 15.15 | 3.617 | 5.955 | 15.15 | 3.466 | 5.954333 | [45 empty] | 15.15 | 9.387 | 5.961 |  |  |  | 15.15 | 11.095 | 5.96 | 15.15 | 8.339 | 5.958333 | 15.15 | 7.809 | 5.959 |  |  |  | 15.15 | 5.739 | 5.96 | [12 empty] | 15.15 | 0.103 | 5.957 | [6 empty] | 15.15 | 9.471 | 5.957334 | 15.15 | 8.377 | 5.957 | 15.15 | 8.657 | 5.957666 | [18 empty] | 15.15 | 9.397 | 5.956667 | 15.15 | 10.066 | 5.956334 | 15.15 | 3.207 | 5.957667 | [6 empty] | 15.15 | 5.017 | 5.957333 | 15.15 | 8.622 | 5.955 | 15.15 | 8.25 | 5.957333 | 15.15 | 8.386 | 5.957 | 15.15 | 7.364 | 5.958 | 15.15 | 8.038 | 5.958666 | 15.15 | 7.762 | 5.959333 | 15.15 | 4.307 | 5.958333 | [15 empty] | 15.15 | 3.769 | 5.957 | [15 empty] | 15.15 | 8.634 | 5.955 | 15.15 | 10.875 | 5.956333 | 15.15 | 8.669 | 5.954667 | 15.15 | 10.488 | 5.955 | 15.15 | 11.955 | 5.956333 | 15.15 | 11.26 | 5.956333
[9 empty] | 15.2 | 8.101 | 5.998333 | 15.2 | 9.562 | 5.987333 | 15.2 | 12.487 | 5.980667 | 15.2 | 19.647 | 5.974 | 15.2 | 16.177 | 5.975667 | 15.2 | 16.832 | 5.973 | 15.2 | 16.179 | 5.972 | 15.2 | 3.483 | 5.971667 | 15.2 | 3.618 | 5.974667 | 15.2 | 3.462 | 5.974 | [45 empty] | 15.2 | 9.377 | 5.980667 |  |  |  | 15.2 | 11.094 | 5.979667 | 15.2 | 8.307 | 5.978 | 15.2 | 7.798 | 5.978667 |  |  |  | 15.2 | 5.732 | 5.979667 | [12 empty] | 15.2 | 0.106 | 5.976333 | [6 empty] | 15.2 | 9.458 | 5.977 | 15.2 | 8.37 | 5.976666 | 15.2 | 8.64 | 5.977333 | [18 empty] | 15.2 | 9.386 | 5.976334 | 15.2 | 10.058 | 5.976 | 15.2 | 3.198 | 5.977334 | [6 empty] | 15.2 | 4.942 | 5.977 | 15.2 | 8.604 | 5.974667 | 15.2 | 8.256 | 5.977 | 15.2 | 8.38 | 5.976666 | 15.2 | 7.363 | 5.978 | 15.2 | 8.042 | 5.978333 | 15.2 | 7.757 | 5.979 | 15.2 | 4.261 | 5.977667 | [15 empty] | 15.2 | 3.736 | 5.976667 | [15 empty] | 15.2 | 8.625 | 5.974667 | 15.2 | 10.87 | 5.976 | 15.2 | 8.646 | 5.974333 | 15.2 | 10.453 | 5.974667 | 15.2 | 11.939 | 5.976 | 15.2 | 11.25 | 5.976
[9 empty] | 15.25 | 8.096 | 6.018 | 15.25 | 9.56 | 6.007333 | 15.25 | 12.493 | 6.000333 | 15.25 | 19.664 | 5.993667 | 15.25 | 16.166 | 5.995333 | 15.25 | 16.827 | 5.992667 | 15.25 | 16.182 | 5.991667 | 15.25 | 3.48 | 5.991333 | 15.25 | 3.622 | 5.994334 | 15.25 | 3.476 | 5.993667 | [45 empty] | 15.25 | 9.362 | 6.000333 |  |  |  | 15.25 | 11.088 | 5.999333 | 15.25 | 8.302 | 5.997667 | 15.25 | 7.789 | 5.998333 |  |  |  | 15.25 | 5.711 | 5.999333 | [12 empty] | 15.25 | 0.095 | 5.996 | [6 empty] | 15.25 | 9.445 | 5.996667 | 15.25 | 8.361 | 5.996333 | 15.25 | 8.626 | 5.997 | [18 empty] | 15.25 | 9.369 | 5.996 | 15.25 | 10.057 | 5.995667 | 15.25 | 3.193 | 5.997 | [6 empty] | 15.25 | 4.872 | 5.996666 | 15.25 | 8.585 | 5.994333 | 15.25 | 8.25 | 5.996666 | 15.25 | 8.366 | 5.996333 | 15.25 | 7.362 | 5.997334 | 15.25 | 8.042 | 5.998 | 15.25 | 7.753 | 5.998666 | 15.25 | 4.226 | 5.997667 | [15 empty] | 15.25 | 3.699 | 5.996 | [15 empty] | 15.25 | 8.618 | 5.994333 | 15.25 | 10.865 | 5.995667 | 15.25 | 8.612 | 5.994 | 15.25 | 10.408 | 5.994333 | 15.25 | 11.933 | 5.995667 | 15.25 | 11.238 | 5.995667
[9 empty] | 15.3 | 8.11 | 6.038 | 15.3 | 9.573 | 6.027 | 15.3 | 12.488 | 6.02 | 15.3 | 19.67 | 6.013333 | 15.3 | 16.162 | 6.015 | 15.3 | 16.825 | 6.012333 | 15.3 | 16.184 | 6.011333 | 15.3 | 3.486 | 6.011 | 15.3 | 3.628 | 6.014 | 15.3 | 3.476 | 6.013333 | [45 empty] | 15.3 | 9.351 | 6.02 |  |  |  | 15.3 | 11.084 | 6.019333 | 15.3 | 8.28 | 6.017334 | 15.3 | 7.796 | 6.018 |  |  |  | 15.3 | 5.692 | 6.019 | [12 empty] | 15.3 | 0.1 | 6.015666 | [6 empty] | 15.3 | 9.426 | 6.016334 | 15.3 | 8.35 | 6.016 | 15.3 | 8.61 | 6.016666 | [18 empty] | 15.3 | 9.346 | 6.015667 | 15.3 | 10.053 | 6.015334 | 15.3 | 3.184 | 6.016667 | [6 empty] | 15.3 | 4.832 | 6.016333 | 15.3 | 8.563 | 6.014 | 15.3 | 8.25 | 6.016333 | 15.3 | 8.361 | 6.016 | 15.3 | 7.352 | 6.017 | 15.3 | 8.029 | 6.017666 | 15.3 | 7.745 | 6.018333 | 15.3 | 4.171 | 6.017 | [15 empty] | 15.3 | 3.662 | 6.016 | [15 empty] | 15.3 | 8.619 | 6.014 | 15.3 | 10.852 | 6.015333 | 15.3 | 8.582 | 6.013667 | 15.3 | 10.376 | 6.014 | 15.3 | 11.917 | 6.015333 | 15.3 | 11.214 | 6.015333
[9 empty] | 15.35 | 8.111 | 6.057666 | 15.35 | 9.575 | 6.046667 | 15.35 | 12.485 | 6.039667 | 15.35 | 19.669 | 6.033 | 15.35 | 16.127 | 6.034667 | 15.35 | 16.808 | 6.032 | 15.35 | 16.17 | 6.031 | 15.35 | 3.48 | 6.030667 | 15.35 | 3.621 | 6.033667 | 15.35 | 3.467 | 6.033 | [45 empty] | 15.35 | 9.337 | 6.039667 |  |  |  | 15.35 | 11.077 | 6.038667 | 15.35 | 8.254 | 6.037 | 15.35 | 7.793 | 6.037667 |  |  |  | 15.35 | 5.677 | 6.038667 | [12 empty] | 15.35 | 0.1 | 6.035333 | [6 empty] | 15.35 | 9.421 | 6.036 | 15.35 | 8.342 | 6.035666 | 15.35 | 8.611 | 6.036333 | [18 empty] | 15.35 | 9.331 | 6.035 | 15.35 | 10.054 | 6.035 | 15.35 | 3.171 | 6.036334 | [6 empty] | 15.35 | 4.776 | 6.036 | 15.35 | 8.551 | 6.033667 | 15.35 | 8.24 | 6.036 | 15.35 | 8.348 | 6.035666 | 15.35 | 7.355 | 6.036667 | 15.35 | 8.024 | 6.037333 | 15.35 | 7.747 | 6.038 | 15.35 | 4.127 | 6.036667 | [15 empty] | 15.35 | 3.644 | 6.035333 | [15 empty] | 15.35 | 8.621 | 6.033667 | 15.35 | 10.853 | 6.035 | 15.35 | 8.56 | 6.033333 | 15.35 | 10.344 | 6.033667 | 15.35 | 11.907 | 6.035 | 15.35 | 11.209 | 6.035
[9 empty] | 15.4 | 8.097 | 6.077333 | 15.4 | 9.576 | 6.066333 | 15.4 | 12.475 | 6.059333 | 15.4 | 19.643 | 6.052667 | 15.4 | 16.092 | 6.054333 | 15.4 | 16.775 | 6.051667 | 15.4 | 16.148 | 6.050667 | 15.4 | 3.476 | 6.05 | 15.4 | 3.621 | 6.053334 | 15.4 | 3.459 | 6.052667 | [45 empty] | 15.4 | 9.328 | 6.059333 |  |  |  | 15.4 | 11.088 | 6.058667 | 15.4 | 8.225 | 6.056667 | 15.4 | 7.79 | 6.057333 |  |  |  | 15.4 | 5.675 | 6.058333 | [12 empty] | 15.4 | 0.102 | 6.055 | [6 empty] | 15.4 | 9.42 | 6.055667 | 15.4 | 8.337 | 6.055333 | 15.4 | 8.597 | 6.056 | [18 empty] | 15.4 | 9.293 | 6.054667 | 15.4 | 10.054 | 6.054667 | 15.4 | 3.165 | 6.056 | [6 empty] | 15.4 | 4.724 | 6.055333 | 15.4 | 8.521 | 6.053333 | 15.4 | 8.244 | 6.055666 | 15.4 | 8.343 | 6.055333 | 15.4 | 7.356 | 6.056334 | 15.4 | 8.03 | 6.057 | 15.4 | 7.75 | 6.057666 | 15.4 | 4.09 | 6.056334 | [15 empty] | 15.4 | 3.621 | 6.055 | [15 empty] | 15.4 | 8.611 | 6.053333 | 15.4 | 10.852 | 6.054333 | 15.4 | 8.528 | 6.053 | 15.4 | 10.316 | 6.053333 | 15.4 | 11.909 | 6.054667 | 15.4 | 11.197 | 6.054667
[9 empty] | 15.45 | 8.077 | 6.097 | 15.45 | 9.557 | 6.086 | 15.45 | 12.462 | 6.079 | 15.45 | 19.627 | 6.072333 | 15.45 | 16.049 | 6.074 | 15.45 | 16.739 | 6.071333 | 15.45 | 16.123 | 6.070333 | 15.45 | 3.469 | 6.069667 | 15.45 | 3.614 | 6.073 | 15.45 | 3.462 | 6.072333 | [45 empty] | 15.45 | 9.318 | 6.079 |  |  |  | 15.45 | 11.079 | 6.078333 | 15.45 | 8.205 | 6.076334 | 15.45 | 7.785 | 6.077 |  |  |  | 15.45 | 5.657 | 6.078 | [12 empty] | 15.45 | 0.095 | 6.075 | [6 empty] | 15.45 | 9.407 | 6.075334 | 15.45 | 8.34 | 6.075 | 15.45 | 8.59 | 6.075666 | [18 empty] | 15.45 | 9.27 | 6.074334 | 15.45 | 10.046 | 6.074334 | 15.45 | 3.158 | 6.075667 | [6 empty] | 15.45 | 4.667 | 6.075333 | 15.45 | 8.479 | 6.073 | 15.45 | 8.238 | 6.075333 | 15.45 | 8.343 | 6.075 | 15.45 | 7.346 | 6.076 | 15.45 | 8.023 | 6.076666 | 15.45 | 7.752 | 6.077333 | 15.45 | 4.065 | 6.076 | [15 empty] | 15.45 | 3.603 | 6.074667 | [15 empty] | 15.45 | 8.599 | 6.073 | 15.45 | 10.852 | 6.074333 | 15.45 | 8.494 | 6.072667 | 15.45 | 10.277 | 6.073 | 15.45 | 11.901 | 6.074333 | 15.45 | 11.176 | 6.074333
[9 empty] | 15.5 | 8.079 | 6.116666 | 15.5 | 9.549 | 6.105667 | 15.5 | 12.444 | 6.098667 | 15.5 | 19.601 | 6.092 | 15.5 | 16.024 | 6.093667 | 15.5 | 16.697 | 6.091 | 15.5 | 16.093 | 6.09 | 15.5 | 3.467 | 6.089334 | 15.5 | 3.609 | 6.092667 | 15.5 | 3.455 | 6.092 | [45 empty] | 15.5 | 9.314 | 6.098667 |  |  |  | 15.5 | 11.082 | 6.098 | 15.5 | 8.186 | 6.096 | 15.5 | 7.789 | 6.096667 |  |  |  | 15.5 | 5.654 | 6.097667 | [12 empty] | 15.5 | 0.1 | 6.094666 | [6 empty] | 15.5 | 9.394 | 6.095 | 15.5 | 8.331 | 6.094666 | 15.5 | 8.577 | 6.095333 | [18 empty] | 15.5 | 9.248 | 6.094334 | 15.5 | 10.034 | 6.094 | 15.5 | 3.159 | 6.095334 | [6 empty] | 15.5 | 4.631 | 6.095 | 15.5 | 8.412 | 6.092667 | 15.5 | 8.235 | 6.095 | 15.5 | 8.338 | 6.094666 | 15.5 | 7.334 | 6.095667 | 15.5 | 8.017 | 6.096333 | 15.5 | 7.743 | 6.097 | 15.5 | 4.036 | 6.095666 | [15 empty] | 15.5 | 3.583 | 6.094333 | [15 empty] | 15.5 | 8.595 | 6.092667 | 15.5 | 10.851 | 6.094 | 15.5 | 8.46 | 6.092333 | 15.5 | 10.239 | 6.092667 | 15.5 | 11.902 | 6.094 | 15.5 | 11.157 | 6.094
[9 empty] | 15.55 | 8.07 | 6.136666 | 15.55 | 9.538 | 6.125333 | 15.55 | 12.445 | 6.118333 | 15.55 | 19.574 | 6.111667 | 15.55 | 15.996 | 6.113333 | 15.55 | 16.662 | 6.110667 | 15.55 | 16.059 | 6.109667 | 15.55 | 3.469 | 6.109 | 15.55 | 3.607 | 6.112334 | 15.55 | 3.456 | 6.111667 | [45 empty] | 15.55 | 9.307 | 6.118333 |  |  |  | 15.55 | 11.076 | 6.117333 | 15.55 | 8.17 | 6.115667 | 15.55 | 7.786 | 6.116333 |  |  |  | 15.55 | 5.639 | 6.117333 | [12 empty] | 15.55 | 0.1 | 6.114333 | [6 empty] | 15.55 | 9.39 | 6.114667 | 15.55 | 8.326 | 6.114333 | 15.55 | 8.569 | 6.115 | [18 empty] | 15.55 | 9.237 | 6.113667 | 15.55 | 10.026 | 6.113667 | 15.55 | 3.151 | 6.115 | [6 empty] | 15.55 | 4.582 | 6.114666 | 15.55 | 8.367 | 6.112333 | 15.55 | 8.232 | 6.114666 | 15.55 | 8.322 | 6.114666 | 15.55 | 7.333 | 6.115334 | 15.55 | 8.021 | 6.116 | 15.55 | 7.747 | 6.116666 | 15.55 | 4.011 | 6.115333 | [15 empty] | 15.55 | 3.569 | 6.114333 | [15 empty] | 15.55 | 8.576 | 6.112333 | 15.55 | 10.854 | 6.113667 | 15.55 | 8.435 | 6.112 | 15.55 | 10.204 | 6.112333 | 15.55 | 11.899 | 6.113667 | 15.55 | 11.15 | 6.113667
[9 empty] | 15.6 | 8.063 | 6.156333 | 15.6 | 9.524 | 6.145333 | 15.6 | 12.448 | 6.138 | 15.6 | 19.551 | 6.131333 | 15.6 | 15.979 | 6.133 | 15.6 | 16.639 | 6.130333 | 15.6 | 16.042 | 6.129333 | 15.6 | 3.467 | 6.128667 | 15.6 | 3.605 | 6.132 | 15.6 | 3.45 | 6.131 | [45 empty] | 15.6 | 9.289 | 6.138 |  |  |  | 15.6 | 11.083 | 6.137333 | 15.6 | 8.146 | 6.135334 | 15.6 | 7.779 | 6.136 |  |  |  | 15.6 | 5.619 | 6.137 | [12 empty] | 15.6 | 0.101 | 6.133667 | [6 empty] | 15.6 | 9.382 | 6.134 | 15.6 | 8.314 | 6.134 | 15.6 | 8.556 | 6.134666 | [18 empty] | 15.6 | 9.215 | 6.133334 | 15.6 | 10.018 | 6.133333 | 15.6 | 3.15 | 6.134667 | [6 empty] | 15.6 | 4.532 | 6.134333 | 15.6 | 8.332 | 6.132 | 15.6 | 8.227 | 6.134333 | 15.6 | 8.326 | 6.134 | 15.6 | 7.336 | 6.135 | 15.6 | 8.023 | 6.135666 | 15.6 | 7.748 | 6.136333 | 15.6 | 3.983 | 6.135 | [15 empty] | 15.6 | 3.557 | 6.134 | [15 empty] | 15.6 | 8.576 | 6.132 | 15.6 | 10.854 | 6.133333 | 15.6 | 8.395 | 6.131667 | 15.6 | 10.172 | 6.132 | 15.6 | 11.898 | 6.133333 | 15.6 | 11.138 | 6.133333
[9 empty] | 15.65 | 8.056 | 6.176 | 15.65 | 9.519 | 6.165 | 15.65 | 12.444 | 6.157667 | 15.65 | 19.55 | 6.151 | 15.65 | 15.967 | 6.152667 | 15.65 | 16.619 | 6.15 | 15.65 | 16.037 | 6.149 | 15.65 | 3.467 | 6.148334 | 15.65 | 3.611 | 6.151667 | 15.65 | 3.456 | 6.151 | [45 empty] | 15.65 | 9.278 | 6.157667 |  |  |  | 15.65 | 11.083 | 6.156667 | 15.65 | 8.127 | 6.155 | 15.65 | 7.771 | 6.155667 |  |  |  | 15.65 | 5.592 | 6.156667 | [12 empty] | 15.65 | 0.089 | 6.153333 | [6 empty] | 15.65 | 9.376 | 6.153667 | 15.65 | 8.31 | 6.153666 | 15.65 | 8.546 | 6.154333 | [18 empty] | 15.65 | 9.182 | 6.153 | 15.65 | 10.008 | 6.153 | 15.65 | 3.143 | 6.154334 | [6 empty] | 15.65 | 4.438 | 6.154 | 15.65 | 8.309 | 6.151667 | 15.65 | 8.211 | 6.154 | 15.65 | 8.313 | 6.154 | 15.65 | 7.328 | 6.154667 | 15.65 | 8.024 | 6.155333 | 15.65 | 7.746 | 6.156 | 15.65 | 3.958 | 6.154666 | [15 empty] | 15.65 | 3.545 | 6.153666 | [15 empty] | 15.65 | 8.565 | 6.151333 | 15.65 | 10.839 | 6.152667 | 15.65 | 8.361 | 6.151333 | 15.65 | 10.134 | 6.151667 | 15.65 | 11.896 | 6.153 | 15.65 | 11.122 | 6.153
[9 empty] | 15.7 | 8.067 | 6.196 | 15.7 | 9.527 | 6.184667 | 15.7 | 12.448 | 6.177333 | 15.7 | 19.544 | 6.170667 | 15.7 | 15.962 | 6.172333 | 15.7 | 16.605 | 6.169667 | 15.7 | 16.034 | 6.168667 | 15.7 | 3.472 | 6.168 | 15.7 | 3.614 | 6.171334 | 15.7 | 3.456 | 6.170333 | [45 empty] | 15.7 | 9.27 | 6.177333 |  |  |  | 15.7 | 11.081 | 6.176667 | 15.7 | 8.106 | 6.174667 | 15.7 | 7.78 | 6.175667 |  |  |  | 15.7 | 5.568 | 6.176333 | [12 empty] | 15.7 | 0.099 | 6.173 | [6 empty] | 15.7 | 9.364 | 6.173334 | 15.7 | 8.304 | 6.173333 | 15.7 | 8.531 | 6.174 | [18 empty] | 15.7 | 9.156 | 6.172667 | 15.7 | 10.001 | 6.172667 | 15.7 | 3.134 | 6.174 | [6 empty] | 15.7 | 4.399 | 6.173666 | 15.7 | 8.269 | 6.171333 | 15.7 | 8.204 | 6.173666 | 15.7 | 8.304 | 6.173333 | 15.7 | 7.323 | 6.174334 | 15.7 | 8.014 | 6.175 | 15.7 | 7.741 | 6.175666 | 15.7 | 3.935 | 6.174333 | [15 empty] | 15.7 | 3.54 | 6.173333 | [15 empty] | 15.7 | 8.574 | 6.171333 | 15.7 | 10.828 | 6.172333 | 15.7 | 8.335 | 6.171 | 15.7 | 10.098 | 6.171 | 15.7 | 11.886 | 6.172667 | 15.7 | 11.101 | 6.172667
[9 empty] | 15.75 | 8.069 | 6.215666 | 15.75 | 9.525 | 6.204333 | 15.75 | 12.454 | 6.197 | 15.75 | 19.546 | 6.190333 | 15.75 | 15.946 | 6.192 | 15.75 | 16.596 | 6.189333 | 15.75 | 16.027 | 6.188334 | 15.75 | 3.476 | 6.187667 | 15.75 | 3.612 | 6.191 | 15.75 | 3.457 | 6.19 | [45 empty] | 15.75 | 9.266 | 6.197 |  |  |  | 15.75 | 11.076 | 6.196333 | 15.75 | 8.084 | 6.194334 | 15.75 | 7.777 | 6.195333 |  |  |  | 15.75 | 5.556 | 6.196 | [12 empty] | 15.75 | 0.102 | 6.192667 | [6 empty] | 15.75 | 9.368 | 6.193334 | 15.75 | 8.299 | 6.193 | 15.75 | 8.531 | 6.193666 | [18 empty] | 15.75 | 9.135 | 6.192334 | 15.75 | 10.012 | 6.192333 | 15.75 | 3.121 | 6.193667 | [6 empty] | 15.75 | 4.344 | 6.193333 | 15.75 | 8.25 | 6.191 | 15.75 | 8.181 | 6.193333 | 15.75 | 8.298 | 6.193 | 15.75 | 7.328 | 6.194 | 15.75 | 8.018 | 6.194333 | 15.75 | 7.747 | 6.195333 | 15.75 | 3.902 | 6.194 | [15 empty] | 15.75 | 3.53 | 6.192667 | [15 empty] | 15.75 | 8.574 | 6.190667 | 15.75 | 10.826 | 6.192 | 15.75 | 8.301 | 6.190667 | 15.75 | 10.043 | 6.190667 | 15.75 | 11.872 | 6.192333 | 15.75 | 11.09 | 6.192333
[9 empty] | 15.8 | 8.068 | 6.235333 | 15.8 | 9.523 | 6.224 | 15.8 | 12.452 | 6.216667 | 15.8 | 19.538 | 6.21 | 15.8 | 15.924 | 6.211667 | 15.8 | 16.57 | 6.209 | 15.8 | 16.014 | 6.208 | 15.8 | 3.466 | 6.207334 | 15.8 | 3.611 | 6.210667 | 15.8 | 3.451 | 6.209667 | [45 empty] | 15.8 | 9.252 | 6.216667 |  |  |  | 15.8 | 11.081 | 6.216 | 15.8 | 8.057 | 6.214 | 15.8 | 7.77 | 6.215 |  |  |  | 15.8 | 5.531 | 6.215667 | [12 empty] | 15.8 | 0.101 | 6.212333 | [6 empty] | 15.8 | 9.361 | 6.212667 | 15.8 | 8.297 | 6.212667 | 15.8 | 8.525 | 6.213333 | [18 empty] | 15.8 | 9.11 | 6.212 | 15.8 | 10.021 | 6.212 | 15.8 | 3.119 | 6.213334 | [6 empty] | 15.8 | 4.291 | 6.213 | 15.8 | 8.212 | 6.210667 | 15.8 | 8.176 | 6.213 | 15.8 | 8.301 | 6.212667 | 15.8 | 7.331 | 6.213667 | 15.8 | 8.012 | 6.214333 | 15.8 | 7.747 | 6.215 | 15.8 | 3.855 | 6.213666 | [15 empty] | 15.8 | 3.519 | 6.212667 | [15 empty] | 15.8 | 8.564 | 6.210667 | 15.8 | 10.829 | 6.211667 | 15.8 | 8.253 | 6.210333 | 15.8 | 10.002 | 6.210667 | 15.8 | 11.874 | 6.212 | 15.8 | 11.07 | 6.212
[9 empty] | 15.85 | 8.054 | 6.255 | 15.85 | 9.517 | 6.243667 | 15.85 | 12.44 | 6.236667 | 15.85 | 19.531 | 6.229667 | 15.85 | 15.885 | 6.231333 | 15.85 | 16.537 | 6.228333 | 15.85 | 15.998 | 6.227667 | 15.85 | 3.458 | 6.227 | 15.85 | 3.608 | 6.230334 | 15.85 | 3.451 | 6.229333 | [45 empty] | 15.85 | 9.248 | 6.236333 |  |  |  | 15.85 | 11.075 | 6.235333 | 15.85 | 8.036 | 6.233667 | 15.85 | 7.759 | 6.234667 |  |  |  | 15.85 | 5.506 | 6.235333 | [12 empty] | 15.85 | 0.092 | 6.232 | [6 empty] | 15.85 | 9.354 | 6.232667 | 15.85 | 8.282 | 6.232333 | 15.85 | 8.506 | 6.233 | [18 empty] | 15.85 | 9.089 | 6.231667 | 15.85 | 10.02 | 6.231667 | 15.85 | 3.115 | 6.233 | [6 empty] | 15.85 | 4.24 | 6.232666 | 15.85 | 8.189 | 6.230333 | 15.85 | 8.175 | 6.232666 | 15.85 | 8.297 | 6.232333 | 15.85 | 7.322 | 6.233334 | 15.85 | 8.004 | 6.234 | 15.85 | 7.74 | 6.234666 | 15.85 | 3.821 | 6.233333 | [15 empty] | 15.85 | 3.497 | 6.232 | [15 empty] | 15.85 | 8.548 | 6.230333 | 15.85 | 10.836 | 6.231333 | 15.85 | 8.193 | 6.23 | 15.85 | 9.954 | 6.230333 | 15.85 | 11.881 | 6.231667 | 15.85 | 11.056 | 6.231667
[9 empty] | 15.9 | 8.046 | 6.274666 | 15.9 | 9.516 | 6.263667 | 15.9 | 12.417 | 6.256 | 15.9 | 19.509 | 6.249333 | 15.9 | 15.86 | 6.250667 | 15.9 | 16.504 | 6.248 | 15.9 | 15.974 | 6.247333 | 15.9 | 3.457 | 6.246667 | 15.9 | 3.605 | 6.25 | 15.9 | 3.444 | 6.249 | [45 empty] | 15.9 | 9.233 | 6.256 |  |  |  | 15.9 | 11.061 | 6.255 | 15.9 | 8.021 | 6.253334 | 15.9 | 7.751 | 6.254 |  |  |  | 15.9 | 5.487 | 6.255 | [12 empty] | 15.9 | 0.101 | 6.251667 | [6 empty] | 15.9 | 9.333 | 6.252334 | 15.9 | 8.269 | 6.252 | 15.9 | 8.482 | 6.252666 | [18 empty] | 15.9 | 9.06 | 6.251334 | 15.9 | 10.011 | 6.251333 | 15.9 | 3.108 | 6.252666 | [6 empty] | 15.9 | 4.189 | 6.252333 | 15.9 | 8.154 | 6.25 | 15.9 | 8.174 | 6.252333 | 15.9 | 8.289 | 6.252 | 15.9 | 7.309 | 6.253 | 15.9 | 7.994 | 6.253666 | 15.9 | 7.726 | 6.254333 | 15.9 | 3.789 | 6.253 | [15 empty] | 15.9 | 3.474 | 6.252 | [15 empty] | 15.9 | 8.544 | 6.25 | 15.9 | 10.84 | 6.251 | 15.9 | 8.042 | 6.249666 | 15.9 | 9.906 | 6.25 | 15.9 | 11.879 | 6.251333 | 15.9 | 11.038 | 6.251333
[9 empty] | 15.95 | 8.033 | 6.294333 | 15.95 | 9.503 | 6.283 | 15.95 | 12.416 | 6.276 | 15.95 | 19.478 | 6.268667 | 15.95 | 15.821 | 6.270667 | 15.95 | 16.467 | 6.267667 | 15.95 | 15.933 | 6.266666 | 15.95 | 3.453 | 6.266334 | 15.95 | 3.603 | 6.269667 | 15.95 | 3.444 | 6.268667 | [45 empty] | 15.95 | 9.224 | 6.275667 |  |  |  | 15.95 | 11.048 | 6.274667 | 15.95 | 8.004 | 6.273 | 15.95 | 7.744 | 6.274 |  |  |  | 15.95 | 5.461 | 6.274666 | [12 empty] | 15.95 | 0.102 | 6.271333 | [6 empty] | 15.95 | 9.322 | 6.272 | 15.95 | 8.257 | 6.271667 | 15.95 | 8.474 | 6.272333 | [18 empty] | 15.95 | 9.044 | 6.271 | 15.95 | 10.001 | 6.271 | 15.95 | 3.105 | 6.272333 | [6 empty] | 15.95 | 4.087 | 6.272 | 15.95 | 8.131 | 6.269667 | 15.95 | 8.164 | 6.272 | 15.95 | 8.26 | 6.271667 | 15.95 | 7.311 | 6.272666 | 15.95 | 8.011 | 6.273333 | 15.95 | 7.727 | 6.274 | 15.95 | 3.771 | 6.272666 | [15 empty] | 15.95 | 3.453 | 6.271333 | [15 empty] | 15.95 | 8.541 | 6.269667 | 15.95 | 10.857 | 6.270667 | 15.95 | 7.928 | 6.269333 | 15.95 | 9.863 | 6.269667 | 15.95 | 11.861 | 6.271 | 15.95 | 11.032 | 6.271
[9 empty] | 16 | 8.029 | 6.314333 | 16 | 9.489 | 6.303 | 16 | 12.41 | 6.295333 | 16 | 19.454 | 6.288667 | 16 | 15.799 | 6.290333 | 16 | 16.429 | 6.287333 | 16 | 15.915 | 6.286333 | 16 | 3.453 | 6.286 | 16 | 3.598 | 6.289333 | 16 | 3.435 | 6.288333 | [45 empty] | 16 | 9.202 | 6.295333 |  |  |  | 16 | 11.047 | 6.294667 | 16 | 7.974 | 6.292667 | 16 | 7.739 | 6.293667 |  |  |  | 16 | 5.44 | 6.294333 | [12 empty] | 16 | 0.102 | 6.291 | [6 empty] | 16 | 9.313 | 6.291667 | 16 | 8.248 | 6.291333 | 16 | 8.464 | 6.292 | [18 empty] | 16 | 9.018 | 6.290667 | 16 | 9.99 | 6.290667 | 16 | 3.108 | 6.292 | [6 empty] | 16 | 3.976 | 6.291667 | 16 | 8.108 | 6.289333 | 16 | 8.166 | 6.291667 | 16 | 8.262 | 6.291333 | 16 | 7.303 | 6.292333 | 16 | 8.02 | 6.293 | 16 | 7.728 | 6.293666 | 16 | 3.738 | 6.292333 | [15 empty] | 16 | 3.433 | 6.291 | [15 empty] | 16 | 8.525 | 6.289333 | 16 | 10.858 | 6.290333 | 16 | 7.88 | 6.289 | 16 | 9.831 | 6.289 | 16 | 11.854 | 6.290667 | 16 | 11.016 | 6.290667
[9 empty] | 16.05 | 8.018 | 6.334 | 16.05 | 9.468 | 6.322667 | 16.05 | 12.41 | 6.315333 | 16.05 | 19.449 | 6.308333 | 16.05 | 15.768 | 6.31 | 16.05 | 16.405 | 6.307 | 16.05 | 15.905 | 6.306 | 16.05 | 3.452 | 6.305667 | 16.05 | 3.607 | 6.308667 | 16.05 | 3.444 | 6.308 | [45 empty] | 16.05 | 9.191 | 6.315 |  |  |  | 16.05 | 11.052 | 6.314333 | 16.05 | 7.967 | 6.312334 | 16.05 | 7.725 | 6.313334 |  |  |  | 16.05 | 5.408 | 6.314 | [12 empty] | 16.05 | 0.092 | 6.310667 | [6 empty] | 16.05 | 9.302 | 6.311334 | 16.05 | 8.244 | 6.311 | 16.05 | 8.441 | 6.312 | [18 empty] | 16.05 | 8.996 | 6.310334 | 16.05 | 9.982 | 6.310333 | 16.05 | 3.094 | 6.311666 | [6 empty] | 16.05 | 3.765 | 6.311333 | 16.05 | 8.08 | 6.309 | 16.05 | 8.157 | 6.311333 | 16.05 | 8.252 | 6.311 | 16.05 | 7.292 | 6.312 | 16.05 | 8.019 | 6.312666 | 16.05 | 7.725 | 6.313333 | 16.05 | 3.714 | 6.312 | [15 empty] | 16.05 | 3.415 | 6.310667 | [15 empty] | 16.05 | 8.515 | 6.309 | 16.05 | 10.851 | 6.31 | 16.05 | 7.84 | 6.308666 | 16.05 | 9.797 | 6.308666 | 16.05 | 11.842 | 6.310333 | 16.05 | 10.994 | 6.310333
[9 empty] | 16.1 | 8.027 | 6.353666 | 16.1 | 9.474 | 6.342333 | 16.1 | 12.41 | 6.334667 | 16.1 | 19.44 | 6.327667 | 16.1 | 15.765 | 6.329333 | 16.1 | 16.39 | 6.326667 | 16.1 | 15.886 | 6.325666 | 16.1 | 3.46 | 6.325334 | 16.1 | 3.604 | 6.328667 | 16.1 | 3.447 | 6.327667 | [45 empty] | 16.1 | 9.184 | 6.334667 |  |  |  | 16.1 | 11.048 | 6.334 | 16.1 | 7.936 | 6.332 | 16.1 | 7.733 | 6.333 |  |  |  | 16.1 | 5.391 | 6.333666 | [12 empty] | 16.1 | 0.099 | 6.330333 | [6 empty] | 16.1 | 9.288 | 6.331 | 16.1 | 8.238 | 6.330667 | 16.1 | 8.431 | 6.331333 | [18 empty] | 16.1 | 8.954 | 6.33 | 16.1 | 9.962 | 6.33 | 16.1 | 3.086 | 6.331333 | [6 empty] | 16.1 | 3.494 | 6.331 | 16.1 | 8.041 | 6.328667 | 16.1 | 8.146 | 6.331 | 16.1 | 8.245 | 6.330667 | 16.1 | 7.294 | 6.331666 | 16.1 | 8.02 | 6.332333 | 16.1 | 7.719 | 6.333 | 16.1 | 3.685 | 6.331666 | [15 empty] | 16.1 | 3.406 | 6.330333 | [15 empty] | 16.1 | 8.517 | 6.328667 | 16.1 | 10.836 | 6.329667 | 16.1 | 7.794 | 6.328333 | 16.1 | 9.762 | 6.328333 | 16.1 | 11.826 | 6.33 | 16.1 | 10.971 | 6.33
[9 empty] | 16.15 | 8.034 | 6.373333 | 16.15 | 9.472 | 6.362 | 16.15 | 12.424 | 6.354667 | 16.15 | 19.437 | 6.347667 | 16.15 | 15.758 | 6.349333 | 16.15 | 16.375 | 6.346334 | 16.15 | 15.889 | 6.345333 | 16.15 | 3.462 | 6.345 | 16.15 | 3.607 | 6.348333 | 16.15 | 3.447 | 6.347333 | [45 empty] | 16.15 | 9.177 | 6.354333 |  |  |  | 16.15 | 11.042 | 6.353667 | 16.15 | 7.913 | 6.351667 | 16.15 | 7.73 | 6.352667 |  |  |  | 16.15 | 5.371 | 6.353333 | [12 empty] | 16.15 | 0.097 | 6.35 | [6 empty] | 16.15 | 9.293 | 6.350667 | 16.15 | 8.234 | 6.350333 | 16.15 | 8.43 | 6.351333 | [18 empty] | 16.15 | 8.937 | 6.349667 | 16.15 | 9.961 | 6.349667 | 16.15 | 3.068 | 6.351 | [6 empty] | 16.15 | 3.365 | 6.350667 | 16.15 | 8.006 | 6.348333 | 16.15 | 8.125 | 6.350667 | 16.15 | 8.238 | 6.350333 | 16.15 | 7.3 | 6.351333 | 16.15 | 8.021 | 6.352 | 16.15 | 7.726 | 6.352666 | 16.15 | 3.659 | 6.351333 | [15 empty] | 16.15 | 3.397 | 6.35 | [15 empty] | 16.15 | 8.505 | 6.348333 | 16.15 | 10.835 | 6.349333 | 16.15 | 7.754 | 6.348 | 16.15 | 9.719 | 6.348 | 16.15 | 11.814 | 6.349667 | 16.15 | 10.963 | 6.349667
[9 empty] | 16.2 | 8.03 | 6.393333 | 16.2 | 9.474 | 6.381667 | 16.2 | 12.422 | 6.374333 | 16.2 | 19.438 | 6.367 | 16.2 | 15.727 | 6.369 | 16.2 | 16.355 | 6.366 | 16.2 | 15.879 | 6.365 | 16.2 | 3.458 | 6.364667 | 16.2 | 3.606 | 6.368 | 16.2 | 3.436 | 6.367 | [45 empty] | 16.2 | 9.157 | 6.374 |  |  |  | 16.2 | 11.054 | 6.373333 | 16.2 | 7.881 | 6.371334 | 16.2 | 7.722 | 6.372334 |  |  |  | 16.2 | 5.355 | 6.373333 | [12 empty] | 16.2 | 0.101 | 6.369667 | [6 empty] | 16.2 | 9.287 | 6.370334 | 16.2 | 8.227 | 6.37 | 16.2 | 8.415 | 6.371 | [18 empty] | 16.2 | 8.901 | 6.369333 | 16.2 | 9.958 | 6.369333 | 16.2 | 3.066 | 6.370667 | [6 empty] | 16.2 | 3.275 | 6.370333 | 16.2 | 7.951 | 6.368 | 16.2 | 8.122 | 6.370333 | 16.2 | 8.243 | 6.37 | 16.2 | 7.312 | 6.371 | 16.2 | 8.014 | 6.371666 | 16.2 | 7.733 | 6.372333 | 16.2 | 3.621 | 6.371 | [15 empty] | 16.2 | 3.384 | 6.369667 | [15 empty] | 16.2 | 8.505 | 6.368 | 16.2 | 10.822 | 6.369 | 16.2 | 7.725 | 6.367666 | 16.2 | 9.684 | 6.367666 | 16.2 | 11.817 | 6.369333 | 16.2 | 10.933 | 6.369333
[9 empty] | 16.25 | 8.02 | 6.413 | 16.25 | 9.467 | 6.401333 | 16.25 | 12.417 | 6.394 | 16.25 | 19.434 | 6.386667 | 16.25 | 15.687 | 6.388667 | 16.25 | 16.33 | 6.385667 | 16.25 | 15.868 | 6.384666 | 16.25 | 3.454 | 6.384334 | 16.25 | 3.605 | 6.387667 | 16.25 | 3.446 | 6.386667 | [45 empty] | 16.25 | 9.151 | 6.393667 |  |  |  | 16.25 | 11.047 | 6.393 | 16.25 | 7.856 | 6.391 | 16.25 | 7.708 | 6.392 |  |  |  | 16.25 | 5.336 | 6.393 | [12 empty] | 16.25 | 0.099 | 6.389333 | [6 empty] | 16.25 | 9.285 | 6.39 | 16.25 | 8.221 | 6.389667 | 16.25 | 8.405 | 6.390333 | [18 empty] | 16.25 | 8.872 | 6.389 | 16.25 | 9.964 | 6.389 | 16.25 | 3.053 | 6.390333 | [6 empty] | 16.25 | 3.205 | 6.39 | 16.25 | 7.897 | 6.387667 | 16.25 | 8.121 | 6.39 | 16.25 | 8.234 | 6.389667 | 16.25 | 7.309 | 6.390666 | 16.25 | 8.011 | 6.391333 | 16.25 | 7.727 | 6.392 | 16.25 | 3.607 | 6.390666 | [15 empty] | 16.25 | 3.368 | 6.389333 | [15 empty] | 16.25 | 8.489 | 6.387667 | 16.25 | 10.817 | 6.388667 | 16.25 | 7.692 | 6.387333 | 16.25 | 9.643 | 6.387333 | 16.25 | 11.808 | 6.389 | 16.25 | 10.903 | 6.389
[9 empty] | 16.3 | 8.02 | 6.432666 | 16.3 | 9.466 | 6.421 | 16.3 | 12.404 | 6.413667 | 16.3 | 19.412 | 6.406667 | 16.3 | 15.664 | 6.408333 | 16.3 | 16.304 | 6.405334 | 16.3 | 15.843 | 6.404333 | 16.3 | 3.452 | 6.404 | 16.3 | 3.604 | 6.407333 | 16.3 | 3.44 | 6.406333 | [45 empty] | 16.3 | 9.139 | 6.413333 |  |  |  | 16.3 | 11.039 | 6.412667 | 16.3 | 7.844 | 6.410667 | 16.3 | 7.705 | 6.411667 |  |  |  | 16.3 | 5.319 | 6.412666 | [12 empty] | 16.3 | 0.096 | 6.409 | [6 empty] | 16.3 | 9.266 | 6.409667 | 16.3 | 8.207 | 6.409 | 16.3 | 8.377 | 6.410333 | [18 empty] | 16.3 | 8.835 | 6.408667 | 16.3 | 9.956 | 6.408667 | 16.3 | 3.044 | 6.41 | [6 empty] | 16.3 | 3.152 | 6.409667 | 16.3 | 7.849 | 6.407 | 16.3 | 8.125 | 6.409667 | 16.3 | 8.227 | 6.409333 | 16.3 | 7.303 | 6.410666 | 16.3 | 7.994 | 6.411 | 16.3 | 7.717 | 6.411666 | 16.3 | 3.581 | 6.410333 | [15 empty] | 16.3 | 3.354 | 6.409 | [15 empty] | 16.3 | 8.491 | 6.407333 | 16.3 | 10.808 | 6.408333 | 16.3 | 7.65 | 6.406666 | 16.3 | 9.593 | 6.407 | 16.3 | 11.803 | 6.408667 | 16.3 | 10.866 | 6.408667
[9 empty] | 16.35 | 8.018 | 6.452333 | 16.35 | 9.462 | 6.440667 | 16.35 | 12.397 | 6.433333 | 16.35 | 19.39 | 6.426 | 16.35 | 15.631 | 6.428 | 16.35 | 16.276 | 6.425 | 16.35 | 15.819 | 6.424 | 16.35 | 3.451 | 6.423667 | 16.35 | 3.598 | 6.426667 | 16.35 | 3.437 | 6.426 | [45 empty] | 16.35 | 9.124 | 6.433 |  |  |  | 16.35 | 11.025 | 6.432333 | 16.35 | 7.83 | 6.430334 | 16.35 | 7.689 | 6.431334 |  |  |  | 16.35 | 5.307 | 6.432333 | [12 empty] | 16.35 | 0.101 | 6.428667 | [6 empty] | 16.35 | 9.264 | 6.429334 | 16.35 | 8.186 | 6.429 | 16.35 | 8.36 | 6.43 | [18 empty] | 16.35 | 8.815 | 6.428333 | 16.35 | 9.957 | 6.428333 | 16.35 | 3.034 | 6.429667 | [6 empty] | 16.35 | 3.116 | 6.429333 | 16.35 | 7.821 | 6.427 | 16.35 | 8.119 | 6.429333 | 16.35 | 8.205 | 6.429 | 16.35 | 7.301 | 6.430333 | 16.35 | 7.994 | 6.430666 | 16.35 | 7.711 | 6.431333 | 16.35 | 3.545 | 6.43 | [15 empty] | 16.35 | 3.341 | 6.428667 | [15 empty] | 16.35 | 8.48 | 6.427 | 16.35 | 10.821 | 6.428 | 16.35 | 7.618 | 6.426333 | 16.35 | 9.549 | 6.426666 | 16.35 | 11.803 | 6.428333 | 16.35 | 10.851 | 6.428333
[9 empty] | 16.4 | 8.001 | 6.472 | 16.4 | 9.453 | 6.460333 | 16.4 | 12.392 | 6.453 | 16.4 | 19.36 | 6.445667 | 16.4 | 15.593 | 6.447667 | 16.4 | 16.238 | 6.444667 | 16.4 | 15.792 | 6.443666 | 16.4 | 3.451 | 6.443334 | 16.4 | 3.597 | 6.446333 | 16.4 | 3.429 | 6.445667 | [45 empty] | 16.4 | 9.104 | 6.452667 |  |  |  | 16.4 | 11.019 | 6.451667 | 16.4 | 7.815 | 6.45 | 16.4 | 7.677 | 6.451 |  |  |  | 16.4 | 5.288 | 6.452 | [12 empty] | 16.4 | 0.099 | 6.448333 | [6 empty] | 16.4 | 9.251 | 6.449 | 16.4 | 8.168 | 6.448333 | 16.4 | 8.344 | 6.449667 | [18 empty] | 16.4 | 8.799 | 6.448 | 16.4 | 9.948 | 6.448 | 16.4 | 3.028 | 6.449 | [6 empty] | 16.4 | 3.078 | 6.449 | 16.4 | 7.8 | 6.446667 | 16.4 | 8.128 | 6.449 | 16.4 | 8.197 | 6.448667 | 16.4 | 7.297 | 6.449667 | 16.4 | 7.995 | 6.450333 | 16.4 | 7.706 | 6.451 | 16.4 | 3.502 | 6.449667 | [15 empty] | 16.4 | 3.328 | 6.448333 | [15 empty] | 16.4 | 8.467 | 6.446667 | 16.4 | 10.83 | 6.447667 | 16.4 | 7.581 | 6.446 | 16.4 | 9.532 | 6.446333 | 16.4 | 11.801 | 6.448 | 16.4 | 10.845 | 6.448
[9 empty] | 16.45 | 7.982 | 6.492 | 16.45 | 9.435 | 6.480333 | 16.45 | 12.382 | 6.472667 | 16.45 | 19.343 | 6.465333 | 16.45 | 15.555 | 6.467 | 16.45 | 16.205 | 6.464334 | 16.45 | 15.774 | 6.463333 | 16.45 | 3.439 | 6.463 | 16.45 | 3.597 | 6.466 | 16.45 | 3.431 | 6.465333 | [45 empty] | 16.45 | 9.086 | 6.472667 |  |  |  | 16.45 | 11.01 | 6.471667 | 16.45 | 7.812 | 6.469667 | 16.45 | 7.66 | 6.470667 |  |  |  | 16.45 | 5.266 | 6.471666 | [12 empty] | 16.45 | 0.093 | 6.468 | [6 empty] | 16.45 | 9.227 | 6.468667 | 16.45 | 8.161 | 6.468333 | 16.45 | 8.326 | 6.469333 | [18 empty] | 16.45 | 8.771 | 6.467667 | 16.45 | 9.938 | 6.467667 | 16.45 | 3.017 | 6.469 | [6 empty] | 16.45 | 3.032 | 6.468333 | 16.45 | 7.772 | 6.466 | 16.45 | 8.119 | 6.468667 | 16.45 | 8.184 | 6.468333 | 16.45 | 7.283 | 6.469666 | 16.45 | 7.995 | 6.47 | 16.45 | 7.699 | 6.470666 | 16.45 | 3.485 | 6.469333 | [15 empty] | 16.45 | 3.311 | 6.468 | [15 empty] | 16.45 | 8.448 | 6.466333 | 16.45 | 10.825 | 6.467333 | 16.45 | 7.554 | 6.465666 | 16.45 | 9.525 | 6.466 | 16.45 | 11.781 | 6.467667 | 16.45 | 10.837 | 6.467667
[9 empty] | 16.5 | 7.988 | 6.511666 | 16.5 | 9.434 | 6.5 | 16.5 | 12.367 | 6.492333 | 16.5 | 19.326 | 6.485 | 16.5 | 15.527 | 6.487 | 16.5 | 16.172 | 6.484 | 16.5 | 15.751 | 6.483 | 16.5 | 3.444 | 6.482666 | 16.5 | 3.595 | 6.485667 | 16.5 | 3.432 | 6.485 | [45 empty] | 16.5 | 9.07 | 6.492 |  |  |  | 16.5 | 11.017 | 6.491 | 16.5 | 7.789 | 6.489334 | 16.5 | 7.662 | 6.490334 |  |  |  | 16.5 | 5.253 | 6.491333 | [12 empty] | 16.5 | 0.096 | 6.487667 | [6 empty] | 16.5 | 9.212 | 6.488334 | 16.5 | 8.16 | 6.488 | 16.5 | 8.312 | 6.489 | [18 empty] | 16.5 | 8.739 | 6.487333 | 16.5 | 9.922 | 6.487333 | 16.5 | 3.003 | 6.488667 | [6 empty] | 16.5 | 2.993 | 6.488333 | 16.5 | 7.749 | 6.485666 | 16.5 | 8.113 | 6.488333 | 16.5 | 8.164 | 6.488 | 16.5 | 7.273 | 6.489333 | 16.5 | 7.992 | 6.489666 | 16.5 | 7.694 | 6.490333 | 16.5 | 3.433 | 6.489 | [15 empty] | 16.5 | 3.304 | 6.487667 | [15 empty] | 16.5 | 8.459 | 6.486 | 16.5 | 10.822 | 6.487 | 16.5 | 7.543 | 6.485333 | 16.5 | 9.508 | 6.485666 | 16.5 | 11.761 | 6.487333 | 16.5 | 10.805 | 6.487333
[9 empty] | 16.55 | 7.983 | 6.531333 | 16.55 | 9.42 | 6.519667 | 16.55 | 12.375 | 6.512 | 16.55 | 19.307 | 6.504667 | 16.55 | 15.506 | 6.506333 | 16.55 | 16.147 | 6.503667 | 16.55 | 15.73 | 6.502666 | 16.55 | 3.441 | 6.502 | 16.55 | 3.593 | 6.505667 | 16.55 | 3.43 | 6.504666 | [45 empty] | 16.55 | 9.066 | 6.511667 |  |  |  | 16.55 | 11.012 | 6.511 | 16.55 | 7.767 | 6.509 | 16.55 | 7.661 | 6.51 |  |  |  | 16.55 | 5.256 | 6.511 | [12 empty] | 16.55 | 0.099 | 6.507333 | [6 empty] | 16.55 | 9.213 | 6.508 | 16.55 | 8.16 | 6.507667 | 16.55 | 8.319 | 6.508667 | [18 empty] | 16.55 | 8.709 | 6.507 | 16.55 | 9.92 | 6.507 | 16.55 | 2.982 | 6.508333 | [6 empty] | 16.55 | 2.966 | 6.507667 | 16.55 | 7.721 | 6.505333 | 16.55 | 8.093 | 6.508 | 16.55 | 8.154 | 6.507667 | 16.55 | 7.276 | 6.508667 | 16.55 | 8.004 | 6.509333 | 16.55 | 7.704 | 6.51 | 16.55 | 3.333 | 6.508667 | [15 empty] | 16.55 | 3.303 | 6.507333 | [15 empty] | 16.55 | 8.471 | 6.505667 | 16.55 | 10.821 | 6.506667 | 16.55 | 7.525 | 6.505333 | 16.55 | 9.479 | 6.505333 | 16.55 | 11.743 | 6.506667 | 16.55 | 10.782 | 6.507
[9 empty] | 16.6 | 7.981 | 6.551 | 16.6 | 9.415 | 6.539333 | 16.6 | 12.373 | 6.531667 | 16.6 | 19.294 | 6.524333 | 16.6 | 15.483 | 6.526 | 16.6 | 16.122 | 6.523334 | 16.6 | 15.723 | 6.522333 | 16.6 | 3.442 | 6.521667 | 16.6 | 3.592 | 6.525 | 16.6 | 3.423 | 6.524333 | [45 empty] | 16.6 | 9.058 | 6.531333 |  |  |  | 16.6 | 11.031 | 6.530334 | 16.6 | 7.735 | 6.528667 | 16.6 | 7.667 | 6.529667 |  |  |  | 16.6 | 5.262 | 6.530666 | [12 empty] | 16.6 | 0.098 | 6.527 | [6 empty] | 16.6 | 9.22 | 6.527667 | 16.6 | 8.164 | 6.527 | 16.6 | 8.314 | 6.528333 | [18 empty] | 16.6 | 8.68 | 6.526667 | 16.6 | 9.913 | 6.526667 | 16.6 | 2.971 | 6.528 | [6 empty] | 16.6 | 2.928 | 6.527667 | 16.6 | 7.694 | 6.525 | 16.6 | 8.089 | 6.527667 | 16.6 | 8.166 | 6.527333 | 16.6 | 7.267 | 6.528666 | 16.6 | 8.002 | 6.529 | 16.6 | 7.713 | 6.529333 | 16.6 | 3.248 | 6.528333 | [15 empty] | 16.6 | 3.295 | 6.527 | [15 empty] | 16.6 | 8.475 | 6.525 | 16.6 | 10.82 | 6.526333 | 16.6 | 7.506 | 6.524666 | 16.6 | 9.455 | 6.525 | 16.6 | 11.739 | 6.526333 | 16.6 | 10.756 | 6.526667
[9 empty] | 16.65 | 7.975 | 6.570666 | 16.65 | 9.409 | 6.559 | 16.65 | 12.367 | 6.551333 | 16.65 | 19.284 | 6.544 | 16.65 | 15.449 | 6.545667 | 16.65 | 16.106 | 6.543 | 16.65 | 15.712 | 6.542 | 16.65 | 3.437 | 6.541667 | 16.65 | 3.597 | 6.544667 | 16.65 | 3.426 | 6.543666 | [45 empty] | 16.65 | 9.055 | 6.551 |  |  |  | 16.65 | 11.036 | 6.55 | 16.65 | 7.714 | 6.548334 | 16.65 | 7.656 | 6.549334 |  |  |  | 16.65 | 5.261 | 6.550333 | [12 empty] | 16.65 | 0.091 | 6.546667 | [6 empty] | 16.65 | 9.219 | 6.547333 | 16.65 | 8.162 | 6.547 | 16.65 | 8.315 | 6.548 | [18 empty] | 16.65 | 8.64 | 6.546333 | 16.65 | 9.913 | 6.546 | 16.65 | 2.952 | 6.547667 | [6 empty] | 16.65 | 2.887 | 6.547333 | 16.65 | 7.66 | 6.544666 | 16.65 | 8.075 | 6.547333 | 16.65 | 8.162 | 6.547 | 16.65 | 7.271 | 6.548333 | 16.65 | 8 | 6.548666 | 16.65 | 7.718 | 6.549 | 16.65 | 3.194 | 6.548 | [15 empty] | 16.65 | 3.274 | 6.546667 | [15 empty] | 16.65 | 8.459 | 6.544667 | 16.65 | 10.81 | 6.546 | 16.65 | 7.481 | 6.544666 | 16.65 | 9.412 | 6.544666 | 16.65 | 11.746 | 6.546 | 16.65 | 10.73 | 6.546333
[9 empty] | 16.7 | 7.976 | 6.590333 | 16.7 | 9.409 | 6.578667 | 16.7 | 12.359 | 6.571 | 16.7 | 19.273 | 6.563667 | 16.7 | 15.431 | 6.565333 | 16.7 | 16.074 | 6.562667 | 16.7 | 15.69 | 6.561666 | 16.7 | 3.438 | 6.561 | 16.7 | 3.592 | 6.564333 | 16.7 | 3.424 | 6.563666 | [45 empty] | 16.7 | 9.051 | 6.570667 |  |  |  | 16.7 | 11.028 | 6.569667 | 16.7 | 7.684 | 6.568 | 16.7 | 7.655 | 6.569 |  |  |  | 16.7 | 5.265 | 6.57 | [12 empty] | 16.7 | 0.096 | 6.566333 | [6 empty] | 16.7 | 9.217 | 6.567 | 16.7 | 8.154 | 6.566667 | 16.7 | 8.294 | 6.567667 | [18 empty] | 16.7 | 8.575 | 6.566 | 16.7 | 9.905 | 6.566 | 16.7 | 2.928 | 6.567 | [6 empty] | 16.7 | 2.859 | 6.567 | 16.7 | 7.627 | 6.564333 | 16.7 | 8.064 | 6.567 | 16.7 | 8.162 | 6.567 | 16.7 | 7.269 | 6.568 | 16.7 | 7.982 | 6.568333 | 16.7 | 7.713 | 6.568666 | 16.7 | 3.151 | 6.567667 | [15 empty] | 16.7 | 3.26 | 6.566333 | [15 empty] | 16.7 | 8.464 | 6.564333 | 16.7 | 10.806 | 6.565667 | 16.7 | 7.447 | 6.564333 | 16.7 | 9.368 | 6.564333 | 16.7 | 11.752 | 6.566 | 16.7 | 10.688 | 6.566
[9 empty] | 16.75 | 7.978 | 6.610333 | 16.75 | 9.405 | 6.598333 | 16.75 | 12.361 | 6.590667 | 16.75 | 19.262 | 6.583333 | 16.75 | 15.407 | 6.585 | 16.75 | 16.049 | 6.582334 | 16.75 | 15.667 | 6.581333 | 16.75 | 3.44 | 6.580667 | 16.75 | 3.586 | 6.584 | 16.75 | 3.422 | 6.583 | [45 empty] | 16.75 | 9.043 | 6.590333 |  |  |  | 16.75 | 11.009 | 6.589334 | 16.75 | 7.664 | 6.587667 | 16.75 | 7.639 | 6.588667 |  |  |  | 16.75 | 5.263 | 6.589666 | [12 empty] | 16.75 | 0.096 | 6.586 | [6 empty] | 16.75 | 9.208 | 6.586667 | 16.75 | 8.137 | 6.586333 | 16.75 | 8.283 | 6.587333 | [18 empty] | 16.75 | 8.536 | 6.585667 | 16.75 | 9.906 | 6.585333 | 16.75 | 2.901 | 6.586667 | [6 empty] | 16.75 | 2.83 | 6.586667 | 16.75 | 7.603 | 6.584 | 16.75 | 8.048 | 6.586667 | 16.75 | 8.149 | 6.586667 | 16.75 | 7.267 | 6.587667 | 16.75 | 7.981 | 6.588 | 16.75 | 7.711 | 6.588333 | 16.75 | 3.099 | 6.587333 | [15 empty] | 16.75 | 3.248 | 6.586 | [15 empty] | 16.75 | 8.451 | 6.584 | 16.75 | 10.806 | 6.585333 | 16.75 | 7.416 | 6.584 | 16.75 | 9.317 | 6.584 | 16.75 | 11.756 | 6.585667 | 16.75 | 10.669 | 6.585667
[9 empty] | 16.8 | 7.971 | 6.63 | 16.8 | 9.398 | 6.618 | 16.8 | 12.356 | 6.610333 | 16.8 | 19.238 | 6.603 | 16.8 | 15.375 | 6.604667 | 16.8 | 16.014 | 6.602 | 16.8 | 15.647 | 6.601 | 16.8 | 3.439 | 6.600333 | 16.8 | 3.589 | 6.603667 | 16.8 | 3.413 | 6.602666 | [45 empty] | 16.8 | 9.012 | 6.61 |  |  |  | 16.8 | 11.012 | 6.609 | 16.8 | 7.638 | 6.607334 | 16.8 | 7.622 | 6.608334 |  |  |  | 16.8 | 5.255 | 6.609333 | [21 empty] | 16.8 | 9.198 | 6.606333 | 16.8 | 8.121 | 6.606 | 16.8 | 8.263 | 6.606667 | [18 empty] | 16.8 | 8.496 | 6.605333 | 16.8 | 9.9 | 6.605 | 16.8 | 2.89 | 6.606667 | [6 empty] | 16.8 | 2.804 | 6.606333 | 16.8 | 7.577 | 6.603666 | 16.8 | 8.045 | 6.606333 | 16.8 | 8.151 | 6.606 | 16.8 | 7.262 | 6.607 | 16.8 | 7.98 | 6.607666 | 16.8 | 7.711 | 6.608 | 16.8 | 3.044 | 6.607 | [15 empty] | 16.8 | 3.231 | 6.605667 | [15 empty] | 16.8 | 8.436 | 6.603667 | 16.8 | 10.813 | 6.605 | 16.8 | 7.369 | 6.603333 | 16.8 | 9.278 | 6.603666 | 16.8 | 11.759 | 6.605 | 16.8 | 10.637 | 6.605333
[9 empty] | 16.85 | 7.958 | 6.649666 | 16.85 | 9.385 | 6.638 | 16.85 | 12.362 | 6.63 | 16.85 | 19.236 | 6.622667 | 16.85 | 15.352 | 6.624333 | 16.85 | 15.994 | 6.621667 | 16.85 | 15.639 | 6.620667 | 16.85 | 3.431 | 6.62 | 16.85 | 3.592 | 6.623333 | 16.85 | 3.422 | 6.622333 | [45 empty] | 16.85 | 9.002 | 6.629667 |  |  |  | 16.85 | 11.005 | 6.628667 | 16.85 | 7.624 | 6.627 | 16.85 | 7.6 | 6.628 |  |  |  | 16.85 | 5.237 | 6.629 | [21 empty] | 16.85 | 9.177 | 6.626 | 16.85 | 8.11 | 6.625667 | 16.85 | 8.244 | 6.626667 | [18 empty] | 16.85 | 8.469 | 6.625 | 16.85 | 9.895 | 6.624667 | 16.85 | 2.877 | 6.626333 | [6 empty] | 16.85 | 2.774 | 6.626 | 16.85 | 7.563 | 6.623333 | 16.85 | 8.054 | 6.626 | 16.85 | 8.134 | 6.625667 | 16.85 | 7.25 | 6.626667 | 16.85 | 7.984 | 6.627333 | 16.85 | 7.706 | 6.627666 | 16.85 | 3.019 | 6.626667 | [15 empty] | 16.85 | 3.219 | 6.625333 | [15 empty] | 16.85 | 8.412 | 6.623333 | 16.85 | 10.816 | 6.624333 | 16.85 | 7.324 | 6.623 | 16.85 | 9.224 | 6.623333 | 16.85 | 11.736 | 6.624667 | 16.85 | 10.619 | 6.625
[9 empty] | 16.9 | 7.968 | 6.669333 | 16.9 | 9.386 | 6.657667 | 16.9 | 12.359 | 6.649667 | 16.9 | 19.232 | 6.642334 | 16.9 | 15.342 | 6.644 | 16.9 | 15.979 | 6.641334 | 16.9 | 15.627 | 6.640333 | 16.9 | 3.438 | 6.639667 | 16.9 | 3.591 | 6.643 | 16.9 | 3.429 | 6.642 | [45 empty] | 16.9 | 8.981 | 6.649333 |  |  |  | 16.9 | 10.994 | 6.648334 | 16.9 | 7.612 | 6.646667 | 16.9 | 7.595 | 6.647667 |  |  |  | 16.9 | 5.222 | 6.648666 | [21 empty] | 16.9 | 9.154 | 6.645667 | 16.9 | 8.092 | 6.645333 | 16.9 | 8.213 | 6.646333 | [18 empty] | 16.9 | 8.431 | 6.644667 | 16.9 | 9.879 | 6.644667 | 16.9 | 2.868 | 6.646 | [6 empty] | 16.9 | 2.757 | 6.645333 | 16.9 | 7.545 | 6.643 | 16.9 | 8.046 | 6.645667 | 16.9 | 8.114 | 6.645667 | 16.9 | 7.24 | 6.646667 | 16.9 | 7.979 | 6.646667 | 16.9 | 7.69 | 6.647333 | 16.9 | 2.983 | 6.646333 | [15 empty] | 16.9 | 3.21 | 6.645 | [15 empty] | 16.9 | 8.41 | 6.643 | 16.9 | 10.81 | 6.644333 | 16.9 | 7.292 | 6.642666 | 16.9 | 9.182 | 6.643 | 16.9 | 11.72 | 6.644333 | 16.9 | 10.601 | 6.644667
[9 empty] | 16.95 | 7.963 | 6.689 | 16.95 | 9.388 | 6.677333 | 16.95 | 12.366 | 6.669333 | 16.95 | 19.226 | 6.662 | 16.95 | 15.326 | 6.663667 | 16.95 | 15.949 | 6.660667 | 16.95 | 15.611 | 6.66 | 16.95 | 3.442 | 6.659333 | 16.95 | 3.586 | 6.662667 | 16.95 | 3.425 | 6.661666 | [45 empty] | 16.95 | 8.959 | 6.669333 |  |  |  | 16.95 | 10.984 | 6.668334 | 16.95 | 7.594 | 6.666334 | 16.95 | 7.581 | 6.667334 |  |  |  | 16.95 | 5.203 | 6.668333 | [21 empty] | 16.95 | 9.152 | 6.665333 | 16.95 | 8.084 | 6.665 | 16.95 | 8.198 | 6.665667 | [18 empty] | 16.95 | 8.403 | 6.664333 | 16.95 | 9.879 | 6.664 | 16.95 | 2.839 | 6.665333 | [6 empty] | 16.95 | 2.734 | 6.665 | 16.95 | 7.54 | 6.662666 | 16.95 | 8.032 | 6.665333 | 16.95 | 8.101 | 6.665 | 16.95 | 7.239 | 6.666 | 16.95 | 7.985 | 6.666333 | 16.95 | 7.693 | 6.667 | 16.95 | 2.937 | 6.666 | [15 empty] | 16.95 | 3.207 | 6.664667 | [15 empty] | 16.95 | 8.398 | 6.662667 | 16.95 | 10.817 | 6.663667 | 16.95 | 7.259 | 6.662333 | 16.95 | 9.143 | 6.662666 | 16.95 | 11.694 | 6.664 | 16.95 | 10.601 | 6.664333
[9 empty] | 17 | 7.966 | 6.708666 | 17 | 9.383 | 6.697 | 17 | 12.359 | 6.689 | 17 | 19.212 | 6.681667 | 17 | 15.303 | 6.683333 | 17 | 15.931 | 6.680334 | 17 | 15.596 | 6.679667 | 17 | 3.437 | 6.679 | 17 | 3.589 | 6.682333 | 17 | 3.418 | 6.681333 | [45 empty] | 17 | 8.942 | 6.688667 |  |  |  | 17 | 10.99 | 6.688 | 17 | 7.568 | 6.686 | 17 | 7.577 | 6.687 |  |  |  | 17 | 5.186 | 6.688 | [21 empty] | 17 | 9.142 | 6.685 | 17 | 8.084 | 6.684667 | 17 | 8.184 | 6.685667 | [18 empty] | 17 | 8.369 | 6.684 | 17 | 9.873 | 6.683667 | 17 | 2.824 | 6.685 | [6 empty] | 17 | 2.713 | 6.684667 | 17 | 7.533 | 6.682333 | 17 | 8.023 | 6.685 | 17 | 8.088 | 6.684667 | 17 | 7.238 | 6.686 | 17 | 7.985 | 6.686 | 17 | 7.689 | 6.686666 | 17 | 2.891 | 6.685667 | [15 empty] | 17 | 3.2 | 6.684333 | [15 empty] | 17 | 8.393 | 6.682333 | 17 | 10.814 | 6.683333 | 17 | 7.2 | 6.682 | 17 | 9.108 | 6.682333 | 17 | 11.679 | 6.684 | 17 | 10.589 | 6.684
[9 empty] | 17.05 | 7.948 | 6.728666 | 17.05 | 9.373 | 6.716667 | 17.05 | 12.341 | 6.708667 | 17.05 | 19.202 | 6.701334 | 17.05 | 15.264 | 6.703 | 17.05 | 15.904 | 6.7 | 17.05 | 15.577 | 6.699333 | 17.05 | 3.426 | 6.698667 | 17.05 | 3.592 | 6.702 | 17.05 | 3.424 | 6.701 | [45 empty] | 17.05 | 8.923 | 6.708667 |  |  |  | 17.05 | 10.994 | 6.707334 | 17.05 | 7.548 | 6.705667 | 17.05 | 7.57 | 6.706667 |  |  |  | 17.05 | 5.173 | 6.707666 | [21 empty] | 17.05 | 9.135 | 6.704667 | 17.05 | 8.089 | 6.704333 | 17.05 | 8.172 | 6.705333 | [18 empty] | 17.05 | 8.326 | 6.703333 | 17.05 | 9.863 | 6.703333 | 17.05 | 2.809 | 6.704667 | [6 empty] | 17.05 | 2.662 | 6.704667 | 17.05 | 7.503 | 6.702 | 17.05 | 8.015 | 6.704667 | 17.05 | 8.079 | 6.704667 | 17.05 | 7.239 | 6.705333 | 17.05 | 7.99 | 6.705667 | 17.05 | 7.693 | 6.706333 | 17.05 | 2.866 | 6.705333 | [15 empty] | 17.05 | 3.2 | 6.704 | [15 empty] | 17.05 | 8.386 | 6.702 | 17.05 | 10.809 | 6.703 | 17.05 | 6.981 | 6.701666 | 17.05 | 9.06 | 6.702 | 17.05 | 11.664 | 6.703333 | 17.05 | 10.568 | 6.703667
[9 empty] | 17.1 | 7.943 | 6.748333 | 17.1 | 9.37 | 6.736333 | 17.1 | 12.328 | 6.728333 | 17.1 | 19.171 | 6.721 | 17.1 | 15.23 | 6.722667 | 17.1 | 15.865 | 6.719667 | 17.1 | 15.542 | 6.719 | 17.1 | 3.429 | 6.718333 | 17.1 | 3.583 | 6.721667 | 17.1 | 3.418 | 6.720666 | [45 empty] | 17.1 | 8.922 | 6.728333 |  |  |  | 17.1 | 10.995 | 6.727334 | 17.1 | 7.521 | 6.725334 | 17.1 | 7.561 | 6.726334 |  |  |  | 17.1 | 5.163 | 6.727333 | [21 empty] | 17.1 | 9.124 | 6.724333 | 17.1 | 8.084 | 6.724 | 17.1 | 8.152 | 6.725 | [18 empty] | 17.1 | 8.269 | 6.723333 | 17.1 | 9.852 | 6.723 | 17.1 | 2.793 | 6.724333 | [6 empty] | 17.1 | 2.591 | 6.724 | 17.1 | 7.485 | 6.721666 | 17.1 | 7.997 | 6.724333 | 17.1 | 8.08 | 6.724333 | 17.1 | 7.234 | 6.725333 | 17.1 | 7.983 | 6.725333 | 17.1 | 7.692 | 6.726 | 17.1 | 2.831 | 6.725 | [15 empty] | 17.1 | 3.191 | 6.723667 | [15 empty] | 17.1 | 8.384 | 6.721667 | 17.1 | 10.8 | 6.722667 | 17.1 | 6.83 | 6.721333 | 17.1 | 9.006 | 6.721666 | 17.1 | 11.652 | 6.723333 | 17.1 | 10.537 | 6.723333
[9 empty] | 17.15 | 7.94 | 6.768 | 17.15 | 9.357 | 6.756 | 17.15 | 12.329 | 6.748 | 17.15 | 19.149 | 6.740667 | 17.15 | 15.197 | 6.742333 | 17.15 | 15.832 | 6.739334 | 17.15 | 15.512 | 6.738667 | 17.15 | 3.426 | 6.738 | 17.15 | 3.577 | 6.741333 | 17.15 | 3.413 | 6.740333 | [45 empty] | 17.15 | 8.914 | 6.748 |  |  |  | 17.15 | 10.986 | 6.746667 | 17.15 | 7.497 | 6.744667 | 17.15 | 7.549 | 6.746 |  |  |  | 17.15 | 5.159 | 6.747 | [21 empty] | 17.15 | 9.129 | 6.744 | 17.15 | 8.077 | 6.743667 | 17.15 | 8.142 | 6.744667 | [18 empty] | 17.15 | 8.235 | 6.743 | 17.15 | 9.85 | 6.742667 | 17.15 | 2.772 | 6.744 | [6 empty] | 17.15 | 2.531 | 6.743667 | 17.15 | 7.462 | 6.741333 | 17.15 | 7.984 | 6.744 | 17.15 | 8.065 | 6.744 | 17.15 | 7.241 | 6.744667 | 17.15 | 7.987 | 6.745 | 17.15 | 7.698 | 6.745667 | 17.15 | 2.801 | 6.744667 | [15 empty] | 17.15 | 3.189 | 6.743333 | [15 empty] | 17.15 | 8.376 | 6.741333 | 17.15 | 10.802 | 6.742333 | 17.15 | 6.708 | 6.741 | 17.15 | 8.956 | 6.741333 | 17.15 | 11.645 | 6.742667 | 17.15 | 10.521 | 6.743
[9 empty] | 17.2 | 7.931 | 6.787666 | 17.2 | 9.35 | 6.775667 | 17.2 | 12.319 | 6.767667 | 17.2 | 19.12 | 6.760334 | 17.2 | 15.177 | 6.762 | 17.2 | 15.793 | 6.759 | 17.2 | 15.495 | 6.758 | 17.2 | 3.424 | 6.757667 | 17.2 | 3.573 | 6.761 | 17.2 | 3.406 | 6.76 | [45 empty] | 17.2 | 8.897 | 6.767667 |  |  |  | 17.2 | 10.985 | 6.766667 | 17.2 | 7.471 | 6.764334 | 17.2 | 7.532 | 6.765667 |  |  |  | 17.2 | 5.141 | 6.766666 | [21 empty] | 17.2 | 9.122 | 6.763667 | 17.2 | 8.059 | 6.763 | 17.2 | 8.121 | 6.764333 | [18 empty] | 17.2 | 8.203 | 6.762667 | 17.2 | 9.839 | 6.762333 | 17.2 | 2.768 | 6.763667 | [6 empty] | 17.2 | 2.495 | 6.763333 | 17.2 | 7.439 | 6.761 | 17.2 | 7.987 | 6.763667 | 17.2 | 8.065 | 6.763667 | 17.2 | 7.241 | 6.764333 | 17.2 | 7.989 | 6.764667 | 17.2 | 7.696 | 6.765333 | 17.2 | 2.756 | 6.764333 | [15 empty] | 17.2 | 3.173 | 6.763 | [15 empty] | 17.2 | 8.358 | 6.761 | 17.2 | 10.8 | 6.762 | 17.2 | 6.521 | 6.760666 | 17.2 | 8.917 | 6.761 | 17.2 | 11.652 | 6.762667 | 17.2 | 10.508 | 6.762667
[9 empty] | 17.25 | 7.918 | 6.807666 | 17.25 | 9.329 | 6.795333 | 17.25 | 12.318 | 6.787333 | 17.25 | 19.113 | 6.78 | 17.25 | 15.142 | 6.781667 | 17.25 | 15.762 | 6.778667 | 17.25 | 15.478 | 6.778 | 17.25 | 3.419 | 6.777333 | 17.25 | 3.574 | 6.780667 | 17.25 | 3.417 | 6.779666 | [45 empty] | 17.25 | 8.881 | 6.787333 |  |  |  | 17.25 | 10.972 | 6.786 | 17.25 | 7.46 | 6.784 | 17.25 | 7.507 | 6.785333 |  |  |  | 17.25 | 5.125 | 6.786333 | [21 empty] | 17.25 | 9.109 | 6.783333 | 17.25 | 8.046 | 6.782667 | 17.25 | 8.092 | 6.784 | [18 empty] | 17.25 | 8.166 | 6.782 | 17.25 | 9.831 | 6.782 | 17.25 | 2.757 | 6.783333 | [6 empty] | 17.25 | 2.459 | 6.783 | 17.25 | 7.423 | 6.780666 | 17.25 | 7.985 | 6.783333 | 17.25 | 8.053 | 6.783333 | 17.25 | 7.235 | 6.784 | 17.25 | 7.981 | 6.784333 | 17.25 | 7.692 | 6.785 | 17.25 | 2.733 | 6.784 | [15 empty] | 17.25 | 3.151 | 6.782667 | [15 empty] | 17.25 | 8.336 | 6.780667 | 17.25 | 10.799 | 6.781667 | 17.25 | 6.371 | 6.780333 | 17.25 | 8.873 | 6.780333 | 17.25 | 11.642 | 6.782333 | 17.25 | 10.485 | 6.782333
[9 empty] | 17.3 | 7.923 | 6.827333 | 17.3 | 9.329 | 6.815333 | 17.3 | 12.311 | 6.807 | 17.3 | 19.094 | 6.799667 | 17.3 | 15.128 | 6.801333 | 17.3 | 15.74 | 6.798334 | 17.3 | 15.453 | 6.797667 | 17.3 | 3.425 | 6.797 | 17.3 | 3.569 | 6.800333 | 17.3 | 3.414 | 6.799333 | [45 empty] | 17.3 | 8.865 | 6.807 |  |  |  | 17.3 | 10.961 | 6.805667 | 17.3 | 7.443 | 6.804 | 17.3 | 7.492 | 6.805 |  |  |  | 17.3 | 5.107 | 6.806 | [21 empty] | 17.3 | 9.091 | 6.803 | 17.3 | 8.03 | 6.802333 | 17.3 | 8.058 | 6.803667 | [18 empty] | 17.3 | 8.117 | 6.802 | 17.3 | 9.821 | 6.801667 | 17.3 | 2.744 | 6.803 | [6 empty] | 17.3 | 2.438 | 6.802667 | 17.3 | 7.412 | 6.800333 | 17.3 | 7.979 | 6.803 | 17.3 | 8.037 | 6.803 | 17.3 | 7.225 | 6.804 | 17.3 | 7.974 | 6.804 | 17.3 | 7.677 | 6.804667 | 17.3 | 2.709 | 6.803667 | [15 empty] | 17.3 | 3.142 | 6.802333 | [15 empty] | 17.3 | 8.331 | 6.800333 | 17.3 | 10.789 | 6.801333 | 17.3 | 6.229 | 6.8 | 17.3 | 8.841 | 6.800333 | 17.3 | 11.631 | 6.802 | 17.3 | 10.468 | 6.802
[9 empty] | 17.35 | 7.926 | 6.847 | 17.35 | 9.33 | 6.835 | 17.35 | 12.312 | 6.826667 | 17.35 | 19.084 | 6.819334 | 17.35 | 15.108 | 6.821 | 17.35 | 15.713 | 6.818 | 17.35 | 15.433 | 6.817 | 17.35 | 3.425 | 6.816667 | 17.35 | 3.566 | 6.82 | 17.35 | 3.413 | 6.819 | [45 empty] | 17.35 | 8.835 | 6.826667 |  |  |  | 17.35 | 10.945 | 6.825334 | 17.35 | 7.419 | 6.823667 | 17.35 | 7.473 | 6.824667 |  |  |  | 17.35 | 5.091 | 6.825666 | [21 empty] | 17.35 | 9.081 | 6.822667 | 17.35 | 8.011 | 6.822 | 17.35 | 8.043 | 6.823333 | [18 empty] | 17.35 | 8.092 | 6.821667 | 17.35 | 9.821 | 6.821333 | 17.35 | 2.733 | 6.822667 | [6 empty] | 17.35 | 2.402 | 6.822333 | 17.35 | 7.403 | 6.82 | 17.35 | 7.969 | 6.822667 | 17.35 | 8.024 | 6.822667 | 17.35 | 7.226 | 6.823333 | 17.35 | 7.981 | 6.823667 | 17.35 | 7.674 | 6.824333 | 17.35 | 2.682 | 6.823333 | [15 empty] | 17.35 | 3.128 | 6.822 | [15 empty] | 17.35 | 8.323 | 6.82 | 17.35 | 10.784 | 6.821 | 17.35 | 6.11 | 6.819666 | 17.35 | 8.812 | 6.82 | 17.35 | 11.596 | 6.821667 | 17.35 | 10.473 | 6.821667
[9 empty] | 17.4 | 7.921 | 6.866666 | 17.4 | 9.324 | 6.854667 | 17.4 | 12.31 | 6.846334 | 17.4 | 19.073 | 6.839 | 17.4 | 15.088 | 6.840667 | 17.4 | 15.691 | 6.837667 | 17.4 | 15.415 | 6.837 | 17.4 | 3.421 | 6.836333 | 17.4 | 3.568 | 6.839667 | 17.4 | 3.408 | 6.838333 | [45 empty] | 17.4 | 8.821 | 6.846334 |  |  |  | 17.4 | 10.956 | 6.845334 | 17.4 | 7.391 | 6.843 | 17.4 | 7.455 | 6.844333 |  |  |  | 17.4 | 5.074 | 6.845333 | [21 empty] | 17.4 | 9.072 | 6.842333 | 17.4 | 7.995 | 6.841667 | 17.4 | 8.026 | 6.843 | [18 empty] | 17.4 | 8.043 | 6.841 | 17.4 | 9.82 | 6.841 | 17.4 | 2.716 | 6.842333 | [6 empty] | 17.4 | 2.347 | 6.842 | 17.4 | 7.393 | 6.839666 | 17.4 | 7.966 | 6.842333 | 17.4 | 8.023 | 6.842333 | 17.4 | 7.22 | 6.843 | 17.4 | 7.983 | 6.843333 | 17.4 | 7.676 | 6.844 | 17.4 | 2.658 | 6.843 | [15 empty] | 17.4 | 3.116 | 6.841667 | [15 empty] | 17.4 | 8.322 | 6.839667 | 17.4 | 10.785 | 6.840667 | 17.4 | 6.016 | 6.839333 | 17.4 | 8.783 | 6.839666 | 17.4 | 11.567 | 6.841 | 17.4 | 10.457 | 6.841333
[9 empty] | 17.45 | 7.911 | 6.886333 | 17.45 | 9.314 | 6.874333 | 17.45 | 12.31 | 6.866 | 17.45 | 19.064 | 6.858667 | 17.45 | 15.055 | 6.860333 | 17.45 | 15.666 | 6.857334 | 17.45 | 15.404 | 6.856333 | 17.45 | 3.42 | 6.856 | 17.45 | 3.569 | 6.859334 | 17.45 | 3.413 | 6.858333 | [45 empty] | 17.45 | 8.805 | 6.866 |  |  |  | 17.45 | 10.957 | 6.864666 | 17.45 | 7.378 | 6.863 | 17.45 | 7.435 | 6.864 |  |  |  | 17.45 | 5.058 | 6.865 | [21 empty] | 17.45 | 9.065 | 6.862 | 17.45 | 7.993 | 6.861667 | 17.45 | 8.018 | 6.862667 | [18 empty] | 17.45 | 8.009 | 6.860667 | 17.45 | 9.82 | 6.860667 | 17.45 | 2.703 | 6.862 | [6 empty] | 17.45 | 2.288 | 6.861666 | 17.45 | 7.376 | 6.859333 | 17.45 | 7.961 | 6.862 | 17.45 | 8.015 | 6.862 | 17.45 | 7.218 | 6.862667 | 17.45 | 7.975 | 6.863 | 17.45 | 7.674 | 6.863667 | 17.45 | 2.642 | 6.862667 | [15 empty] | 17.45 | 3.105 | 6.861333 | [15 empty] | 17.45 | 8.311 | 6.859334 | 17.45 | 10.779 | 6.860333 | 17.45 | 5.917 | 6.859 | 17.45 | 8.742 | 6.859 | 17.45 | 11.539 | 6.860667 | 17.45 | 10.443 | 6.861
[9 empty] | 17.5 | 7.912 | 6.906333 | 17.5 | 9.313 | 6.894 | 17.5 | 12.288 | 6.886 | 17.5 | 19.054 | 6.878333 | 17.5 | 15.021 | 6.88 | 17.5 | 15.637 | 6.877 | 17.5 | 15.375 | 6.876 | 17.5 | 3.416 | 6.875667 | 17.5 | 3.564 | 6.879 | 17.5 | 3.412 | 6.877666 | [45 empty] | 17.5 | 8.794 | 6.885667 |  |  |  | 17.5 | 10.963 | 6.884667 | 17.5 | 7.356 | 6.882667 | 17.5 | 7.425 | 6.883667 |  |  |  | 17.5 | 5.052 | 6.885 | [21 empty] | 17.5 | 9.057 | 6.881667 | 17.5 | 7.98 | 6.881 | 17.5 | 7.994 | 6.882333 | [18 empty] | 17.5 | 7.949 | 6.880667 | 17.5 | 9.813 | 6.880333 | 17.5 | 2.684 | 6.881667 | [6 empty] | 17.5 | 2.255 | 6.881333 | 17.5 | 7.358 | 6.879 | 17.5 | 7.949 | 6.881667 | 17.5 | 8.004 | 6.881333 | 17.5 | 7.207 | 6.882333 | 17.5 | 7.967 | 6.883 | 17.5 | 7.673 | 6.883333 | 17.5 | 2.618 | 6.882333 | [15 empty] | 17.5 | 3.091 | 6.881 | [15 empty] | 17.5 | 8.322 | 6.879 | 17.5 | 10.776 | 6.88 | 17.5 | 5.848 | 6.878666 | 17.5 | 8.704 | 6.879 | 17.5 | 11.518 | 6.880333 | 17.5 | 10.426 | 6.880667
[9 empty] | 17.55 | 7.899 | 6.926 | 17.55 | 9.304 | 6.913667 | 17.55 | 12.283 | 6.905667 | 17.55 | 19.027 | 6.897666 | 17.55 | 14.982 | 6.899667 | 17.55 | 15.601 | 6.896667 | 17.55 | 15.336 | 6.895667 | 17.55 | 3.413 | 6.895333 | 17.55 | 3.549 | 6.898667 | 17.55 | 3.409 | 6.897333 | [45 empty] | 17.55 | 8.78 | 6.905334 |  |  |  | 17.55 | 10.953 | 6.904334 | 17.55 | 7.335 | 6.902334 | 17.55 | 7.406 | 6.903333 |  |  |  | 17.55 | 5.046 | 6.904666 | [21 empty] | 17.55 | 9.061 | 6.901333 | 17.55 | 7.966 | 6.901 | 17.55 | 7.989 | 6.902 | [18 empty] | 17.55 | 7.91 | 6.9 | 17.55 | 9.817 | 6.9 | 17.55 | 2.66 | 6.901333 | [6 empty] | 17.55 | 2.224 | 6.901 | 17.55 | 7.35 | 6.898666 | 17.55 | 7.941 | 6.901333 | 17.55 | 8.003 | 6.901 | 17.55 | 7.212 | 6.902 | 17.55 | 7.972 | 6.902667 | 17.55 | 7.679 | 6.903 | 17.55 | 2.589 | 6.902 | [15 empty] | 17.55 | 3.074 | 6.900333 | [15 empty] | 17.55 | 8.314 | 6.898667 | 17.55 | 10.793 | 6.899667 | 17.55 | 5.788 | 6.898333 | 17.55 | 8.644 | 6.898333 | 17.55 | 11.495 | 6.9 | 17.55 | 10.413 | 6.900333
[9 empty] | 17.6 | 7.888 | 6.945666 | 17.6 | 9.29 | 6.933333 | 17.6 | 12.272 | 6.925333 | 17.6 | 19 | 6.917666 | 17.6 | 14.937 | 6.919333 | 17.6 | 15.557 | 6.916334 | 17.6 | 15.299 | 6.915333 | 17.6 | 3.414 | 6.914667 | 17.6 | 3.549 | 6.918334 | 17.6 | 3.398 | 6.917 | [45 empty] | 17.6 | 8.762 | 6.925 |  |  |  | 17.6 | 10.958 | 6.924 | 17.6 | 7.307 | 6.922 | 17.6 | 7.385 | 6.923 |  |  |  | 17.6 | 5.036 | 6.924333 | [21 empty] | 17.6 | 9.053 | 6.921 | 17.6 | 7.954 | 6.920333 | 17.6 | 7.983 | 6.921667 | [18 empty] | 17.6 | 7.853 | 6.919667 | 17.6 | 9.806 | 6.919667 | 17.6 | 2.641 | 6.921 | [6 empty] | 17.6 | 2.199 | 6.920666 | 17.6 | 7.337 | 6.918333 | 17.6 | 7.935 | 6.921 | 17.6 | 8.001 | 6.921 | 17.6 | 7.207 | 6.921667 | 17.6 | 7.966 | 6.922333 | 17.6 | 7.683 | 6.922667 | 17.6 | 2.561 | 6.921667 | [15 empty] | 17.6 | 3.054 | 6.92 | [15 empty] | 17.6 | 8.303 | 6.918 | 17.6 | 10.801 | 6.919333 | 17.6 | 5.722 | 6.918 | 17.6 | 8.594 | 6.918 | 17.6 | 11.494 | 6.919667 | 17.6 | 10.395 | 6.92
[9 empty] | 17.65 | 7.874 | 6.965333 | 17.65 | 9.266 | 6.953 | 17.65 | 12.263 | 6.945 | 17.65 | 18.975 | 6.937333 | 17.65 | 14.88 | 6.939 | 17.65 | 15.514 | 6.935667 | 17.65 | 15.278 | 6.935 | 17.65 | 3.406 | 6.934333 | 17.65 | 3.552 | 6.938 | 17.65 | 3.406 | 6.936666 | [45 empty] | 17.65 | 8.747 | 6.944667 |  |  |  | 17.65 | 10.95 | 6.943667 | 17.65 | 7.297 | 6.941667 | 17.65 | 7.354 | 6.942667 |  |  |  | 17.65 | 5.023 | 6.944 | [21 empty] | 17.65 | 9.038 | 6.940667 | 17.65 | 7.935 | 6.94 | 17.65 | 7.963 | 6.941333 | [18 empty] | 17.65 | 7.796 | 6.939333 | 17.65 | 9.797 | 6.939333 | 17.65 | 2.622 | 6.940667 | [6 empty] | 17.65 | 2.161 | 6.940333 | 17.65 | 7.323 | 6.938 | 17.65 | 7.93 | 6.940667 | 17.65 | 7.992 | 6.940667 | 17.65 | 7.203 | 6.941333 | 17.65 | 7.972 | 6.942 | 17.65 | 7.673 | 6.942333 | 17.65 | 2.526 | 6.941333 | [15 empty] | 17.65 | 3.033 | 6.939667 | [15 empty] | 17.65 | 8.286 | 6.937666 | 17.65 | 10.802 | 6.939 | 17.65 | 5.663 | 6.937666 | 17.65 | 8.545 | 6.938 | 17.65 | 11.476 | 6.939333 | 17.65 | 10.378 | 6.939667
[9 empty] | 17.7 | 7.876 | 6.985333 | 17.7 | 9.265 | 6.973 | 17.7 | 12.261 | 6.964667 | 17.7 | 18.952 | 6.957 | 17.7 | 14.863 | 6.958333 | 17.7 | 15.486 | 6.955333 | 17.7 | 15.255 | 6.954667 | 17.7 | 3.411 | 6.954 | 17.7 | 3.548 | 6.957334 | 17.7 | 3.407 | 6.956333 | [45 empty] | 17.7 | 8.735 | 6.964334 |  |  |  | 17.7 | 10.946 | 6.963333 | 17.7 | 7.278 | 6.961334 | 17.7 | 7.334 | 6.962333 |  |  |  | 17.7 | 5.016 | 6.963666 | [21 empty] | 17.7 | 9.018 | 6.960333 | 17.7 | 7.917 | 6.959667 | 17.7 | 7.937 | 6.961 | [18 empty] | 17.7 | 7.696 | 6.959 | 17.7 | 9.778 | 6.959 | 17.7 | 2.599 | 6.960333 | [6 empty] | 17.7 | 2.139 | 6.96 | 17.7 | 7.316 | 6.957666 | 17.7 | 7.921 | 6.960333 | 17.7 | 7.987 | 6.960333 | 17.7 | 7.192 | 6.961 | 17.7 | 7.968 | 6.961667 | 17.7 | 7.667 | 6.962 | 17.7 | 2.492 | 6.961 | [15 empty] | 17.7 | 3.007 | 6.959333 | [15 empty] | 17.7 | 8.291 | 6.957333 | 17.7 | 10.795 | 6.958667 | 17.7 | 5.611 | 6.957333 | 17.7 | 8.503 | 6.957333 | 17.7 | 11.456 | 6.959 | 17.7 | 10.356 | 6.959333
[9 empty] | 17.75 | 7.884 | 7.005 | 17.75 | 9.256 | 6.992667 | 17.75 | 12.277 | 6.984334 | 17.75 | 18.949 | 6.976333 | 17.75 | 14.845 | 6.978333 | 17.75 | 15.467 | 6.975 | 17.75 | 15.244 | 6.974333 | 17.75 | 3.413 | 6.973667 | 17.75 | 3.553 | 6.977 | 17.75 | 3.412 | 6.976333 | [45 empty] | 17.75 | 8.713 | 6.984 |  |  |  | 17.75 | 10.933 | 6.983 | 17.75 | 7.257 | 6.981 | 17.75 | 7.319 | 6.982 |  |  |  | 17.75 | 5.006 | 6.983333 | [21 empty] | 17.75 | 9.015 | 6.98 | 17.75 | 7.895 | 6.979667 | 17.75 | 7.912 | 6.980667 | [18 empty] | 17.75 | 7.615 | 6.978667 | 17.75 | 9.771 | 6.978667 | 17.75 | 2.572 | 6.980333 | [6 empty] | 17.75 | 2.109 | 6.979666 | 17.75 | 7.303 | 6.977333 | 17.75 | 7.898 | 6.98 | 17.75 | 7.972 | 6.98 | 17.75 | 7.189 | 6.980667 | 17.75 | 7.98 | 6.981333 | 17.75 | 7.667 | 6.981667 | 17.75 | 2.449 | 6.980667 | [15 empty] | 17.75 | 2.985 | 6.979 | [15 empty] | 17.75 | 8.282 | 6.977 | 17.75 | 10.79 | 6.978333 | 17.75 | 5.566 | 6.976666 | 17.75 | 8.45 | 6.977333 | 17.75 | 11.434 | 6.978667 | 17.75 | 10.341 | 6.978667
[9 empty] | 17.8 | 7.887 | 7.024666 | 17.8 | 9.26 | 7.012333 | 17.8 | 12.291 | 7.004 | 17.8 | 18.943 | 6.996 | 17.8 | 14.832 | 6.998 | 17.8 | 15.46 | 6.994667 | 17.8 | 15.24 | 6.994 | 17.8 | 3.419 | 6.993333 | 17.8 | 3.557 | 6.996667 | 17.8 | 3.409 | 6.995667 | [45 empty] | 17.8 | 8.698 | 7.003667 |  |  |  | 17.8 | 10.936 | 7.002666 | 17.8 | 7.23 | 7.000667 | 17.8 | 7.294 | 7.001667 |  |  |  | 17.8 | 4.996 | 7.003 | [21 empty] | 17.8 | 9.01 | 6.999667 | 17.8 | 7.879 | 6.999 | 17.8 | 7.897 | 7.000333 | [18 empty] | 17.8 | 7.543 | 6.998333 | 17.8 | 9.765 | 6.998333 | 17.8 | 2.555 | 6.999667 | [6 empty] | 17.8 | 2.082 | 6.999333 | 17.8 | 7.299 | 6.997 | 17.8 | 7.882 | 6.999667 | 17.8 | 7.966 | 6.999667 | 17.8 | 7.19 | 7.000333 | 17.8 | 7.988 | 7.001 | 17.8 | 7.66 | 7.001333 | 17.8 | 2.407 | 7.000333 | [15 empty] | 17.8 | 2.944 | 6.998667 | [15 empty] | 17.8 | 8.273 | 6.997 | 17.8 | 10.782 | 6.998 | 17.8 | 5.52 | 6.996333 | 17.8 | 8.401 | 6.996666 | 17.8 | 11.423 | 6.998333 | 17.8 | 10.326 | 6.998333
[9 empty] | 17.85 | 7.884 | 7.044333 | 17.85 | 9.256 | 7.032 | 17.85 | 12.29 | 7.023667 | 17.85 | 18.953 | 7.015666 | 17.85 | 14.803 | 7.017667 | 17.85 | 15.458 | 7.014333 | 17.85 | 15.243 | 7.013667 | 17.85 | 3.413 | 7.013 | 17.85 | 3.559 | 7.016334 | 17.85 | 3.42 | 7.015666 | [45 empty] | 17.85 | 8.683 | 7.023334 |  |  |  | 17.85 | 10.928 | 7.022333 | 17.85 | 7.203 | 7.020334 | 17.85 | 7.259 | 7.021333 |  |  |  | 17.85 | 4.982 | 7.022333 | [21 empty] | 17.85 | 8.995 | 7.019333 | 17.85 | 7.87 | 7.018667 | 17.85 | 7.876 | 7.02 | [18 empty] | 17.85 | 7.472 | 7.018 | 17.85 | 9.767 | 7.018 | 17.85 | 2.533 | 7.019667 | [6 empty] | 17.85 | 2.045 | 7.019 | 17.85 | 7.293 | 7.016666 | 17.85 | 7.867 | 7.019333 | 17.85 | 7.96 | 7.019333 | 17.85 | 7.193 | 7.02 | 17.85 | 7.978 | 7.020667 | 17.85 | 7.66 | 7.021 | 17.85 | 2.394 | 7.02 | [15 empty] | 17.85 | 2.907 | 7.018333 | [15 empty] | 17.85 | 8.263 | 7.016333 | 17.85 | 10.769 | 7.017667 | 17.85 | 5.453 | 7.016 | 17.85 | 8.337 | 7.016333 | 17.85 | 11.397 | 7.018 | 17.85 | 10.298 | 7.018
[9 empty] | 17.9 | 7.887 | 7.064 | 17.9 | 9.273 | 7.051667 | 17.9 | 12.279 | 7.043334 | 17.9 | 18.943 | 7.035333 | 17.9 | 14.769 | 7.037 | 17.9 | 15.44 | 7.034 | 17.9 | 15.225 | 7.033333 | 17.9 | 3.413 | 7.032667 | 17.9 | 3.563 | 7.036 | 17.9 | 3.415 | 7.035 | [45 empty] | 17.9 | 8.661 | 7.043 |  |  |  | 17.9 | 10.929 | 7.042 | 17.9 | 7.178 | 7.04 | 17.9 | 7.251 | 7.041 |  |  |  | 17.9 | 4.971 | 7.042333 | [21 empty] | 17.9 | 8.983 | 7.039 | 17.9 | 7.853 | 7.038333 | 17.9 | 7.85 | 7.039667 | [18 empty] | 17.9 | 7.39 | 7.037667 | 17.9 | 9.762 | 7.037667 | 17.9 | 2.504 | 7.039 | [6 empty] | 17.9 | 2.022 | 7.038666 | 17.9 | 7.272 | 7.036333 | 17.9 | 7.856 | 7.039 | 17.9 | 7.954 | 7.039 | 17.9 | 7.189 | 7.039667 | 17.9 | 7.964 | 7.04 | 17.9 | 7.652 | 7.040667 | 17.9 | 2.366 | 7.039667 | [15 empty] | 17.9 | 2.883 | 7.038 | [15 empty] | 17.9 | 8.263 | 7.036 | 17.9 | 10.764 | 7.037333 | 17.9 | 5.407 | 7.035666 | 17.9 | 8.267 | 7.036 | 17.9 | 11.379 | 7.037667 | 17.9 | 10.274 | 7.037667
[9 empty] | 17.95 | 7.881 | 7.083666 | 17.95 | 9.265 | 7.071333 | 17.95 | 12.274 | 7.063 | 17.95 | 18.923 | 7.055 | 17.95 | 14.724 | 7.056667 | 17.95 | 15.404 | 7.053667 | 17.95 | 15.197 | 7.052667 | 17.95 | 3.412 | 7.052333 | 17.95 | 3.553 | 7.055667 | 17.95 | 3.411 | 7.054667 | [45 empty] | 17.95 | 8.641 | 7.062667 |  |  |  | 17.95 | 10.915 | 7.061666 | 17.95 | 7.151 | 7.059667 | 17.95 | 7.228 | 7.060667 |  |  |  | 17.95 | 4.966 | 7.062 | [21 empty] | 17.95 | 8.977 | 7.058667 | 17.95 | 7.839 | 7.058 | 17.95 | 7.837 | 7.059 | [18 empty] | 17.95 | 7.309 | 7.057333 | 17.95 | 9.768 | 7.057333 | 17.95 | 2.479 | 7.058667 | [6 empty] | 17.95 | 2.004 | 7.058333 | 17.95 | 7.272 | 7.056 | 17.95 | 7.837 | 7.058667 | 17.95 | 7.938 | 7.058666 | 17.95 | 7.197 | 7.059667 | 17.95 | 7.963 | 7.059667 | 17.95 | 7.657 | 7.060333 | 17.95 | 2.337 | 7.059333 | [15 empty] | 17.95 | 2.874 | 7.057667 | [15 empty] | 17.95 | 8.254 | 7.055666 | 17.95 | 10.77 | 7.056667 | 17.95 | 5.365 | 7.055333 | 17.95 | 8.202 | 7.055666 | 17.95 | 11.356 | 7.057333 | 17.95 | 10.263 | 7.057333
[9 empty] | 18 | 7.869 | 7.103666 | 18 | 9.256 | 7.091 | 18 | 12.255 | 7.082667 | 18 | 18.885 | 7.074667 | 18 | 14.672 | 7.076334 | 18 | 15.367 | 7.073333 | 18 | 15.169 | 7.072667 | 18 | 3.404 | 7.072 | 18 | 3.55 | 7.075334 | 18 | 3.401 | 7.074333 | [45 empty] | 18 | 8.614 | 7.082334 |  |  |  | 18 | 10.912 | 7.081333 | 18 | 7.131 | 7.079334 | 18 | 7.2 | 7.080333 |  |  |  | 18 | 4.962 | 7.081666 | [21 empty] | 18 | 8.968 | 7.078333 | 18 | 7.821 | 7.077667 | 18 | 7.82 | 7.079 | [18 empty] | 18 | 7.238 | 7.077 | 18 | 9.77 | 7.077 | 18 | 2.456 | 7.078333 | [9 empty] | 18 | 7.257 | 7.075666 | 18 | 7.841 | 7.078333 | 18 | 7.945 | 7.078333 | 18 | 7.194 | 7.079333 | 18 | 7.963 | 7.079333 | 18 | 7.656 | 7.08 | 18 | 2.302 | 7.079 | [15 empty] | 18 | 2.843 | 7.077333 | [15 empty] | 18 | 8.242 | 7.075333 | 18 | 10.78 | 7.076667 | 18 | 5.329 | 7.075 | 18 | 8.14 | 7.075333 | 18 | 11.345 | 7.077 | 18 | 10.242 | 7.077
[9 empty] | 18.05 | 7.854 | 7.123333 | 18.05 | 9.234 | 7.110667 | 18.05 | 12.241 | 7.102334 | 18.05 | 18.863 | 7.094333 | 18.05 | 14.62 | 7.096 | 18.05 | 15.328 | 7.093 | 18.05 | 15.141 | 7.092 | 18.05 | 3.394 | 7.091667 | 18.05 | 3.549 | 7.095 | 18.05 | 3.4 | 7.094 | [45 empty] | 18.05 | 8.598 | 7.102 |  |  |  | 18.05 | 10.904 | 7.101 | 18.05 | 7.121 | 7.099 | 18.05 | 7.164 | 7.1 |  |  |  | 18.05 | 4.951 | 7.101333 | [21 empty] | 18.05 | 8.958 | 7.098 | 18.05 | 7.804 | 7.097333 | 18.05 | 7.799 | 7.098667 | [18 empty] | 18.05 | 7.187 | 7.096667 | 18.05 | 9.761 | 7.096667 | 18.05 | 2.429 | 7.098 | [9 empty] | 18.05 | 7.253 | 7.095333 | 18.05 | 7.836 | 7.098 | 18.05 | 7.928 | 7.098 | 18.05 | 7.183 | 7.098667 | 18.05 | 7.962 | 7.099 | 18.05 | 7.658 | 7.099667 | 18.05 | 2.287 | 7.098667 | [15 empty] | 18.05 | 2.827 | 7.097 | [15 empty] | 18.05 | 8.229 | 7.095 | 18.05 | 10.79 | 7.096334 | 18.05 | 5.283 | 7.094666 | 18.05 | 8.04 | 7.095 | 18.05 | 11.335 | 7.096667 | 18.05 | 10.227 | 7.096667
[9 empty] | 18.1 | 7.852 | 7.143 | 18.1 | 9.224 | 7.130333 | 18.1 | 12.222 | 7.122 | 18.1 | 18.835 | 7.114 | 18.1 | 14.59 | 7.115667 | 18.1 | 15.291 | 7.112667 | 18.1 | 15.107 | 7.111667 | 18.1 | 3.397 | 7.111333 | 18.1 | 3.546 | 7.114667 | 18.1 | 3.401 | 7.113667 | [45 empty] | 18.1 | 8.575 | 7.121667 |  |  |  | 18.1 | 10.901 | 7.120667 | 18.1 | 7.099 | 7.118667 | 18.1 | 7.142 | 7.119667 |  |  |  | 18.1 | 4.942 | 7.121 | [21 empty] | 18.1 | 8.935 | 7.117667 | 18.1 | 7.794 | 7.117 | 18.1 | 7.769 | 7.118333 | [18 empty] | 18.1 | 7.135 | 7.116333 | 18.1 | 9.743 | 7.116333 | 18.1 | 2.391 | 7.117667 | [9 empty] | 18.1 | 7.243 | 7.115 | 18.1 | 7.832 | 7.117667 | 18.1 | 7.914 | 7.117666 | 18.1 | 7.164 | 7.118333 | 18.1 | 7.96 | 7.118667 | 18.1 | 7.64 | 7.119333 | 18.1 | 2.272 | 7.118333 | [15 empty] | 18.1 | 2.8 | 7.117 | [15 empty] | 18.1 | 8.232 | 7.114666 | 18.1 | 10.785 | 7.115667 | 18.1 | 5.243 | 7.114333 | 18.1 | 7.921 | 7.114666 | 18.1 | 11.321 | 7.116333 | 18.1 | 10.213 | 7.116333
[9 empty] | 18.15 | 7.843 | 7.162666 | 18.15 | 9.211 | 7.150333 | 18.15 | 12.223 | 7.141667 | 18.15 | 18.816 | 7.133667 | 18.15 | 14.552 | 7.135334 | 18.15 | 15.249 | 7.132333 | 18.15 | 15.087 | 7.131333 | 18.15 | 3.404 | 7.131 | 18.15 | 3.54 | 7.134334 | 18.15 | 3.402 | 7.133333 | [45 empty] | 18.15 | 8.553 | 7.141334 |  |  |  | 18.15 | 10.884 | 7.140333 | 18.15 | 7.08 | 7.138333 | 18.15 | 7.117 | 7.139333 |  |  |  | 18.15 | 4.938 | 7.140666 | [21 empty] | 18.15 | 8.932 | 7.137333 | 18.15 | 7.785 | 7.136667 | 18.15 | 7.75 | 7.138 | [18 empty] | 18.15 | 7.093 | 7.136 | 18.15 | 9.739 | 7.136 | 18.15 | 2.311 | 7.137667 | [9 empty] | 18.15 | 7.246 | 7.134666 | 18.15 | 7.811 | 7.137333 | 18.15 | 7.897 | 7.137333 | 18.15 | 7.166 | 7.138333 | 18.15 | 7.968 | 7.138333 | 18.15 | 7.642 | 7.139 | 18.15 | 2.24 | 7.138 | [15 empty] | 18.15 | 2.777 | 7.136667 | [15 empty] | 18.15 | 8.229 | 7.134333 | 18.15 | 10.795 | 7.135334 | 18.15 | 5.211 | 7.134 | 18.15 | 7.808 | 7.134333 | 18.15 | 11.298 | 7.135667 | 18.15 | 10.208 | 7.136
[9 empty] | 18.2 | 7.836 | 7.182666 | 18.2 | 9.204 | 7.17 | 18.2 | 12.222 | 7.161334 | 18.2 | 18.786 | 7.153333 | 18.2 | 14.524 | 7.155 | 18.2 | 15.216 | 7.152 | 18.2 | 15.065 | 7.151 | 18.2 | 3.402 | 7.150667 | 18.2 | 3.537 | 7.154 | 18.2 | 3.404 | 7.153 | [45 empty] | 18.2 | 8.528 | 7.161 |  |  |  | 18.2 | 10.9 | 7.16 | 18.2 | 7.037 | 7.158 | 18.2 | 7.094 | 7.159 |  |  |  | 18.2 | 4.932 | 7.160333 | [21 empty] | 18.2 | 8.92 | 7.157 | 18.2 | 7.781 | 7.156333 | 18.2 | 7.735 | 7.157667 | [18 empty] | 18.2 | 7.026 | 7.155667 | 18.2 | 9.73 | 7.155667 | 18.2 | 2.194 | 7.157 | [9 empty] | 18.2 | 7.243 | 7.154333 | 18.2 | 7.805 | 7.157 | 18.2 | 7.894 | 7.157 | 18.2 | 7.156 | 7.157667 | 18.2 | 7.971 | 7.158 | 18.2 | 7.648 | 7.158667 | 18.2 | 2.217 | 7.157667 | [15 empty] | 18.2 | 2.751 | 7.156333 | [15 empty] | 18.2 | 8.231 | 7.154 | 18.2 | 10.784 | 7.155 | 18.2 | 5.178 | 7.153666 | 18.2 | 7.694 | 7.154 | 18.2 | 11.284 | 7.155334 | 18.2 | 10.181 | 7.155667
[9 empty] | 18.25 | 7.83 | 7.202333 | 18.25 | 9.185 | 7.189667 | 18.25 | 12.231 | 7.181 | 18.25 | 18.777 | 7.173 | 18.25 | 14.508 | 7.174667 | 18.25 | 15.196 | 7.171667 | 18.25 | 15.05 | 7.170667 | 18.25 | 3.395 | 7.170333 | 18.25 | 3.541 | 7.173667 | 18.25 | 3.41 | 7.172667 | [45 empty] | 18.25 | 8.512 | 7.180667 |  |  |  | 18.25 | 10.903 | 7.179667 | 18.25 | 7.017 | 7.177333 | 18.25 | 7.061 | 7.178667 |  |  |  | 18.25 | 4.931 | 7.18 | [21 empty] | 18.25 | 8.91 | 7.176667 | 18.25 | 7.775 | 7.176 | 18.25 | 7.717 | 7.177333 | [18 empty] | 18.25 | 6.966 | 7.175333 | 18.25 | 9.723 | 7.175 | 18.25 | 2.089 | 7.176667 | [9 empty] | 18.25 | 7.228 | 7.174 | 18.25 | 7.783 | 7.176333 | 18.25 | 7.89 | 7.176666 | 18.25 | 7.164 | 7.177667 | 18.25 | 7.975 | 7.177667 | 18.25 | 7.648 | 7.178333 | 18.25 | 2.211 | 7.177333 | [15 empty] | 18.25 | 2.728 | 7.175667 | [15 empty] | 18.25 | 8.229 | 7.173666 | 18.25 | 10.775 | 7.174667 | 18.25 | 5.131 | 7.173333 | 18.25 | 7.518 | 7.173666 | 18.25 | 11.263 | 7.175 | 18.25 | 10.158 | 7.175333
[9 empty] | 18.3 | 7.833 | 7.222 | 18.3 | 9.193 | 7.209333 | 18.3 | 12.225 | 7.200667 | 18.3 | 18.772 | 7.192667 | 18.3 | 14.497 | 7.194334 | 18.3 | 15.183 | 7.191 | 18.3 | 15.042 | 7.190333 | 18.3 | 3.403 | 7.19 | 18.3 | 3.54 | 7.193334 | 18.3 | 3.411 | 7.192333 | [45 empty] | 18.3 | 8.505 | 7.200334 |  |  |  | 18.3 | 10.907 | 7.199333 | 18.3 | 6.99 | 7.197 | 18.3 | 7.048 | 7.198333 |  |  |  | 18.3 | 4.928 | 7.199667 | [21 empty] | 18.3 | 8.898 | 7.196333 | 18.3 | 7.77 | 7.195667 | 18.3 | 7.704 | 7.197 | [18 empty] | 18.3 | 6.895 | 7.195 | 18.3 | 9.716 | 7.195 | 18.3 | 2.022 | 7.196333 | [9 empty] | 18.3 | 7.203 | 7.193666 | 18.3 | 7.758 | 7.196 | 18.3 | 7.892 | 7.196333 | 18.3 | 7.16 | 7.197 | 18.3 | 7.964 | 7.197333 | 18.3 | 7.647 | 7.198 | 18.3 | 2.198 | 7.197 | [15 empty] | 18.3 | 2.704 | 7.195333 | [15 empty] | 18.3 | 8.23 | 7.193333 | 18.3 | 10.757 | 7.194334 | 18.3 | 5.03 | 7.193 | 18.3 | 7.3 | 7.193333 | 18.3 | 11.264 | 7.195 | 18.3 | 10.127 | 7.195
[9 empty] | 18.35 | 7.834 | 7.241666 | 18.35 | 9.196 | 7.229 | 18.35 | 12.23 | 7.220334 | 18.35 | 18.752 | 7.212333 | 18.35 | 14.483 | 7.214 | 18.35 | 15.161 | 7.210667 | 18.35 | 15.02 | 7.21 | 18.35 | 3.402 | 7.209667 | 18.35 | 3.542 | 7.213 | 18.35 | 3.411 | 7.212 | [45 empty] | 18.35 | 8.487 | 7.22 |  |  |  | 18.35 | 10.901 | 7.219 | 18.35 | 6.955 | 7.217 | 18.35 | 7.019 | 7.218 |  |  |  | 18.35 | 4.935 | 7.219333 | [21 empty] | 18.35 | 8.905 | 7.216 | 18.35 | 7.762 | 7.215333 | 18.35 | 7.694 | 7.216666 | [18 empty] | 18.35 | 6.846 | 7.214667 | 18.35 | 9.724 | 7.214334 | [12 empty] | 18.35 | 7.189 | 7.213333 | 18.35 | 7.736 | 7.215667 | 18.35 | 7.884 | 7.216 | 18.35 | 7.174 | 7.217 | 18.35 | 7.962 | 7.217 | 18.35 | 7.657 | 7.217667 | 18.35 | 2.173 | 7.216667 | [15 empty] | 18.35 | 2.679 | 7.215333 | [15 empty] | 18.35 | 8.224 | 7.213 | 18.35 | 10.755 | 7.214 | 18.35 | 4.911 | 7.212667 | 18.35 | 7.137 | 7.213 | 18.35 | 11.256 | 7.214333 | 18.35 | 10.104 | 7.214667
[9 empty] | 18.4 | 7.832 | 7.261333 | 18.4 | 9.184 | 7.248667 | 18.4 | 12.216 | 7.24 | 18.4 | 18.737 | 7.232 | 18.4 | 14.45 | 7.233667 | 18.4 | 15.136 | 7.230333 | 18.4 | 14.995 | 7.229667 | 18.4 | 3.398 | 7.229333 | 18.4 | 3.535 | 7.232667 | 18.4 | 3.4 | 7.231667 | [45 empty] | 18.4 | 8.467 | 7.239667 |  |  |  | 18.4 | 10.904 | 7.238667 | 18.4 | 6.921 | 7.236667 | 18.4 | 6.983 | 7.237667 |  |  |  | 18.4 | 4.926 | 7.239 | [21 empty] | 18.4 | 8.899 | 7.235667 | 18.4 | 7.752 | 7.235 | 18.4 | 7.67 | 7.236333 | [18 empty] | 18.4 | 6.794 | 7.234334 | 18.4 | 9.727 | 7.234 | [12 empty] | 18.4 | 7.164 | 7.233 | 18.4 | 7.74 | 7.235333 | 18.4 | 7.884 | 7.235666 | 18.4 | 7.173 | 7.236667 | 18.4 | 7.957 | 7.236667 | 18.4 | 7.655 | 7.237333 | 18.4 | 2.146 | 7.236333 | [15 empty] | 18.4 | 2.637 | 7.234667 | [15 empty] | 18.4 | 8.208 | 7.232666 | 18.4 | 10.766 | 7.233667 | 18.4 | 4.822 | 7.232333 | 18.4 | 7.011 | 7.232666 | 18.4 | 11.255 | 7.234 | 18.4 | 10.075 | 7.234333
[9 empty] | 18.45 | 7.814 | 7.281 | 18.45 | 9.171 | 7.268667 | 18.45 | 12.207 | 7.259667 | 18.45 | 18.721 | 7.251333 | 18.45 | 14.405 | 7.253334 | 18.45 | 15.103 | 7.25 | 18.45 | 14.97 | 7.249333 | 18.45 | 3.386 | 7.249 | 18.45 | 3.538 | 7.252334 | 18.45 | 3.407 | 7.251333 | [45 empty] | 18.45 | 8.444 | 7.259334 |  |  |  | 18.45 | 10.897 | 7.258333 | 18.45 | 6.91 | 7.256333 | 18.45 | 6.945 | 7.257333 |  |  |  | 18.45 | 4.92 | 7.258667 | [21 empty] | 18.45 | 8.876 | 7.255333 | 18.45 | 7.74 | 7.254667 | 18.45 | 7.642 | 7.256 | [18 empty] | 18.45 | 6.732 | 7.254 | 18.45 | 9.718 | 7.253667 | [12 empty] | 18.45 | 7.15 | 7.252666 | 18.45 | 7.735 | 7.255 | 18.45 | 7.879 | 7.255333 | 18.45 | 7.166 | 7.256333 | 18.45 | 7.953 | 7.256333 | 18.45 | 7.645 | 7.257 | 18.45 | 2.141 | 7.256 | [15 empty] | 18.45 | 2.581 | 7.254333 | [15 empty] | 18.45 | 8.179 | 7.252333 | 18.45 | 10.767 | 7.253334 | 18.45 | 4.689 | 7.252 | 18.45 | 6.892 | 7.252333 | 18.45 | 11.253 | 7.253666 | 18.45 | 10.057 | 7.254
[9 empty] | 18.5 | 7.813 | 7.301 | 18.5 | 9.171 | 7.288333 | 18.5 | 12.19 | 7.279334 | 18.5 | 18.69 | 7.271 | 18.5 | 14.381 | 7.273 | 18.5 | 15.073 | 7.269667 | 18.5 | 14.945 | 7.269 | 18.5 | 3.384 | 7.268333 | 18.5 | 3.531 | 7.272 | 18.5 | 3.404 | 7.271 | [45 empty] | 18.5 | 8.411 | 7.279 |  |  |  | 18.5 | 10.882 | 7.278 | 18.5 | 6.898 | 7.276 | 18.5 | 6.914 | 7.277 |  |  |  | 18.5 | 4.913 | 7.278333 | [21 empty] | 18.5 | 8.855 | 7.275 | 18.5 | 7.726 | 7.274333 | 18.5 | 7.612 | 7.275333 | [18 empty] | 18.5 | 6.651 | 7.273667 | 18.5 | 9.708 | 7.273334 | [12 empty] | 18.5 | 7.129 | 7.272333 | 18.5 | 7.726 | 7.274667 | 18.5 | 7.868 | 7.275 | 18.5 | 7.155 | 7.276 | 18.5 | 7.946 | 7.276 | 18.5 | 7.631 | 7.276667 | 18.5 | 2.137 | 7.275667 | [15 empty] | 18.5 | 2.55 | 7.274 | [15 empty] | 18.5 | 8.171 | 7.272 | 18.5 | 10.773 | 7.273 | 18.5 | 4.601 | 7.271667 | 18.5 | 6.782 | 7.272 | 18.5 | 11.236 | 7.273333 | 18.5 | 10.043 | 7.273666
[9 empty] | 18.55 | 7.808 | 7.320666 | 18.55 | 9.154 | 7.308 | 18.55 | 12.195 | 7.299 | 18.55 | 18.67 | 7.290667 | 18.55 | 14.357 | 7.292667 | 18.55 | 15.03 | 7.289333 | 18.55 | 14.913 | 7.288667 | 18.55 | 3.392 | 7.288 | 18.55 | 3.531 | 7.291667 | 18.55 | 3.404 | 7.290667 | [45 empty] | 18.55 | 8.382 | 7.298667 |  |  |  | 18.55 | 10.867 | 7.297667 | 18.55 | 6.873 | 7.295667 | 18.55 | 6.873 | 7.296667 |  |  |  | 18.55 | 4.911 | 7.298 | [21 empty] | 18.55 | 8.843 | 7.294667 | 18.55 | 7.708 | 7.294 | 18.55 | 7.588 | 7.295333 | [18 empty] | 18.55 | 6.601 | 7.293334 | 18.55 | 9.707 | 7.293 | [12 empty] | 18.55 | 7.112 | 7.292 | 18.55 | 7.711 | 7.294333 | 18.55 | 7.848 | 7.294666 | 18.55 | 7.148 | 7.295667 | 18.55 | 7.961 | 7.295667 | 18.55 | 7.632 | 7.296333 | 18.55 | 2.134 | 7.295333 | [15 empty] | 18.55 | 2.526 | 7.293667 | [15 empty] | 18.55 | 8.152 | 7.291667 | 18.55 | 10.773 | 7.292667 | 18.55 | 4.473 | 7.291333 | 18.55 | 6.657 | 7.291333 | 18.55 | 11.211 | 7.293 | 18.55 | 10.045 | 7.293333
[9 empty] | 18.6 | 7.798 | 7.340333 | 18.6 | 9.152 | 7.327667 | 18.6 | 12.192 | 7.318667 | 18.6 | 18.647 | 7.310333 | 18.6 | 14.333 | 7.312334 | 18.6 | 15.01 | 7.309 | 18.6 | 14.897 | 7.308333 | 18.6 | 3.389 | 7.307667 | 18.6 | 3.528 | 7.311334 | 18.6 | 3.399 | 7.310333 | [45 empty] | 18.6 | 8.35 | 7.318334 |  |  |  | 18.6 | 10.871 | 7.317333 | 18.6 | 6.84 | 7.315333 | 18.6 | 6.837 | 7.316333 |  |  |  | 18.6 | 4.901 | 7.317667 | [21 empty] | 18.6 | 8.825 | 7.314333 | 18.6 | 7.694 | 7.313667 | 18.6 | 7.569 | 7.315 | [18 empty] | 18.6 | 6.551 | 7.313 | 18.6 | 9.701 | 7.313 | [12 empty] | 18.6 | 7.095 | 7.311666 | 18.6 | 7.703 | 7.314 | 18.6 | 7.845 | 7.314333 | 18.6 | 7.141 | 7.315333 | 18.6 | 7.963 | 7.315333 | 18.6 | 7.63 | 7.316 | 18.6 | 2.121 | 7.315 | [15 empty] | 18.6 | 2.489 | 7.313334 | [15 empty] | 18.6 | 8.15 | 7.311333 | 18.6 | 10.772 | 7.312333 | 18.6 | 4.39 | 7.310667 | 18.6 | 6.57 | 7.311333 | 18.6 | 11.194 | 7.312666 | 18.6 | 10.035 | 7.313
[9 empty] | 18.65 | 7.79 | 7.36 | 18.65 | 9.135 | 7.347333 | 18.65 | 12.196 | 7.338334 | 18.65 | 18.639 | 7.33 | 18.65 | 14.307 | 7.331667 | 18.65 | 14.985 | 7.328667 | 18.65 | 14.88 | 7.328 | 18.65 | 3.389 | 7.327333 | 18.65 | 3.531 | 7.331 | 18.65 | 3.407 | 7.33 | [45 empty] | 18.65 | 8.323 | 7.338 |  |  |  | 18.65 | 10.872 | 7.337 | 18.65 | 6.806 | 7.334667 | 18.65 | 6.806 | 7.336 |  |  |  | 18.65 | 4.898 | 7.337333 | [21 empty] | 18.65 | 8.81 | 7.334 | 18.65 | 7.696 | 7.333333 | 18.65 | 7.556 | 7.334333 | [18 empty] | 18.65 | 6.494 | 7.332334 | 18.65 | 9.688 | 7.332334 | [12 empty] | 18.65 | 7.083 | 7.331333 | 18.65 | 7.69 | 7.333667 | 18.65 | 7.837 | 7.334 | 18.65 | 7.139 | 7.335 | 18.65 | 7.968 | 7.335 | 18.65 | 7.63 | 7.335667 | 18.65 | 2.127 | 7.334667 | [15 empty] | 18.65 | 2.45 | 7.333 | [15 empty] | 18.65 | 8.135 | 7.330667 | 18.65 | 10.763 | 7.332 | 18.65 | 4.329 | 7.330333 | 18.65 | 6.491 | 7.331 | 18.65 | 11.17 | 7.332333 | 18.65 | 10.032 | 7.332666
[9 empty] | 18.7 | 7.79 | 7.379666 | 18.7 | 9.134 | 7.367 | 18.7 | 12.187 | 7.358 | 18.7 | 18.631 | 7.349667 | 18.7 | 14.296 | 7.351334 | 18.7 | 14.976 | 7.348333 | 18.7 | 14.868 | 7.347333 | 18.7 | 3.391 | 7.347 | 18.7 | 3.536 | 7.350667 | 18.7 | 3.409 | 7.349667 | [45 empty] | 18.7 | 8.305 | 7.357667 |  |  |  | 18.7 | 10.875 | 7.356667 | 18.7 | 6.756 | 7.354667 | 18.7 | 6.777 | 7.355667 |  |  |  | 18.7 | 4.896 | 7.357 | [21 empty] | 18.7 | 8.798 | 7.353667 | 18.7 | 7.689 | 7.353 | 18.7 | 7.537 | 7.354333 | [18 empty] | 18.7 | 6.426 | 7.352334 | 18.7 | 9.675 | 7.352 | [12 empty] | 18.7 | 7.068 | 7.351 | 18.7 | 7.67 | 7.353333 | 18.7 | 7.833 | 7.353666 | 18.7 | 7.131 | 7.354667 | 18.7 | 7.959 | 7.354667 | 18.7 | 7.632 | 7.355333 | 18.7 | 2.131 | 7.354333 | [15 empty] | 18.7 | 2.425 | 7.352667 | [15 empty] | 18.7 | 8.136 | 7.350333 | 18.7 | 10.751 | 7.351666 | 18.7 | 4.287 | 7.35 | 18.7 | 6.406 | 7.350667 | 18.7 | 11.151 | 7.352 | 18.7 | 10.007 | 7.352333
[9 empty] | 18.75 | 7.793 | 7.399333 | 18.75 | 9.14 | 7.386667 | 18.75 | 12.19 | 7.377667 | 18.75 | 18.614 | 7.369333 | 18.75 | 14.283 | 7.371334 | 18.75 | 14.954 | 7.368 | 18.75 | 14.848 | 7.367333 | 18.75 | 3.393 | 7.366667 | 18.75 | 3.528 | 7.370334 | 18.75 | 3.408 | 7.369333 | [45 empty] | 18.75 | 8.287 | 7.377334 |  |  |  | 18.75 | 10.876 | 7.376333 | 18.75 | 6.695 | 7.374 | 18.75 | 6.748 | 7.375333 |  |  |  | 18.75 | 4.901 | 7.376667 | [21 empty] | 18.75 | 8.797 | 7.373333 | 18.75 | 7.682 | 7.372667 | 18.75 | 7.53 | 7.374 | [18 empty] | 18.75 | 6.383 | 7.371667 | 18.75 | 9.681 | 7.371667 | [12 empty] | 18.75 | 7.046 | 7.370667 | 18.75 | 7.638 | 7.373 | 18.75 | 7.824 | 7.373333 | 18.75 | 7.143 | 7.374333 | 18.75 | 7.956 | 7.374333 | 18.75 | 7.642 | 7.375 | 18.75 | 2.128 | 7.374 | [15 empty] | 18.75 | 2.376 | 7.372334 | [15 empty] | 18.75 | 8.128 | 7.370333 | 18.75 | 10.752 | 7.371333 | 18.75 | 4.254 | 7.369667 | 18.75 | 6.287 | 7.370333 | 18.75 | 11.138 | 7.371666 | 18.75 | 9.992 | 7.372
[9 empty] | 18.8 | 7.788 | 7.419333 | 18.8 | 9.136 | 7.406333 | 18.8 | 12.186 | 7.397334 | 18.8 | 18.589 | 7.389 | 18.8 | 14.262 | 7.390667 | 18.8 | 14.919 | 7.387667 | 18.8 | 14.823 | 7.386667 | 18.8 | 3.39 | 7.386333 | 18.8 | 3.529 | 7.39 | 18.8 | 3.403 | 7.389 | [45 empty] | 18.8 | 8.266 | 7.397 |  |  |  | 18.8 | 10.89 | 7.396 | 18.8 | 6.627 | 7.394 | 18.8 | 6.716 | 7.395 |  |  |  | 18.8 | 4.899 | 7.396333 | [21 empty] | 18.8 | 8.806 | 7.393 | 18.8 | 7.673 | 7.392334 | 18.8 | 7.513 | 7.393666 | [18 empty] | 18.8 | 6.352 | 7.391667 | 18.8 | 9.679 | 7.391334 | [12 empty] | 18.8 | 7.027 | 7.390333 | 18.8 | 7.631 | 7.392667 | 18.8 | 7.831 | 7.393 | 18.8 | 7.146 | 7.394 | 18.8 | 7.954 | 7.394 | 18.8 | 7.645 | 7.394667 | 18.8 | 2.125 | 7.393667 | [15 empty] | 18.8 | 2.316 | 7.392 | [15 empty] | 18.8 | 8.12 | 7.39 | 18.8 | 10.75 | 7.391 | 18.8 | 4.215 | 7.389333 | 18.8 | 6.104 | 7.39 | 18.8 | 11.126 | 7.391333 | 18.8 | 9.976 | 7.391666
[9 empty] | 18.85 | 7.777 | 7.439 | 18.85 | 9.12 | 7.426 | 18.85 | 12.177 | 7.417 | 18.85 | 18.584 | 7.408667 | 18.85 | 14.231 | 7.410334 | 18.85 | 14.908 | 7.407333 | 18.85 | 14.809 | 7.406333 | 18.85 | 3.383 | 7.406 | 18.85 | 3.529 | 7.409667 | 18.85 | 3.407 | 7.408667 | [45 empty] | 18.85 | 8.241 | 7.416667 |  |  |  | 18.85 | 10.882 | 7.415667 | 18.85 | 6.571 | 7.413333 | 18.85 | 6.663 | 7.414667 |  |  |  | 18.85 | 4.899 | 7.416 | [21 empty] | 18.85 | 8.797 | 7.412667 | 18.85 | 7.659 | 7.412 | 18.85 | 7.488 | 7.413333 | [18 empty] | 18.85 | 6.317 | 7.411 | 18.85 | 9.674 | 7.411 | [12 empty] | 18.85 | 7.006 | 7.41 | 18.85 | 7.623 | 7.412333 | 18.85 | 7.828 | 7.412666 | 18.85 | 7.139 | 7.413667 | 18.85 | 7.949 | 7.413666 | 18.85 | 7.637 | 7.414333 | 18.85 | 2.132 | 7.413333 | [15 empty] | 18.85 | 2.253 | 7.411667 | [15 empty] | 18.85 | 8.092 | 7.409667 | 18.85 | 10.744 | 7.410666 | 18.85 | 4.172 | 7.409 | 18.85 | 5.953 | 7.409333 | 18.85 | 11.128 | 7.411 | 18.85 | 9.945 | 7.411333
[9 empty] | 18.9 | 7.783 | 7.458666 | 18.9 | 9.119 | 7.445667 | 18.9 | 12.159 | 7.436667 | 18.9 | 18.566 | 7.428333 | 18.9 | 14.208 | 7.43 | 18.9 | 14.874 | 7.427 | 18.9 | 14.777 | 7.426 | 18.9 | 3.383 | 7.425667 | 18.9 | 3.526 | 7.429334 | 18.9 | 3.403 | 7.428333 | [45 empty] | 18.9 | 8.214 | 7.436334 |  |  |  | 18.9 | 10.869 | 7.435333 | 18.9 | 6.535 | 7.433 | 18.9 | 6.626 | 7.434333 |  |  |  | 18.9 | 4.895 | 7.435667 | [21 empty] | 18.9 | 8.783 | 7.432333 | 18.9 | 7.635 | 7.431667 | 18.9 | 7.448 | 7.433 | [18 empty] | 18.9 | 6.279 | 7.431 | 18.9 | 9.664 | 7.430667 | [12 empty] | 18.9 | 6.981 | 7.429667 | 18.9 | 7.615 | 7.432 | 18.9 | 7.819 | 7.432333 | 18.9 | 7.131 | 7.433 | 18.9 | 7.938 | 7.433333 | 18.9 | 7.626 | 7.434 | 18.9 | 2.131 | 7.433 | [15 empty] | 18.9 | 2.201 | 7.431334 | [15 empty] | 18.9 | 8.084 | 7.429 | 18.9 | 10.74 | 7.430333 | 18.9 | 4.134 | 7.428667 | 18.9 | 5.776 | 7.429333 | 18.9 | 11.127 | 7.430666 | 18.9 | 9.92 | 7.431
[9 empty] | 18.95 | 7.776 | 7.478333 | 18.95 | 9.109 | 7.465667 | 18.95 | 12.161 | 7.456334 | 18.95 | 18.537 | 7.448 | 18.95 | 14.181 | 7.449667 | 18.95 | 14.842 | 7.446667 | 18.95 | 14.751 | 7.445667 | 18.95 | 3.386 | 7.445333 | 18.95 | 3.522 | 7.449 | 18.95 | 3.406 | 7.448 | [45 empty] | 18.95 | 8.176 | 7.456 |  |  |  | 18.95 | 10.85 | 7.455 | 18.95 | 6.469 | 7.452667 | 18.95 | 6.581 | 7.454 |  |  |  | 18.95 | 4.889 | 7.455333 | [21 empty] | 18.95 | 8.764 | 7.452333 | 18.95 | 7.613 | 7.451334 | 18.95 | 7.426 | 7.452666 | [18 empty] | 18.95 | 6.259 | 7.450334 | 18.95 | 9.658 | 7.450334 | [12 empty] | 18.95 | 6.974 | 7.449333 | 18.95 | 7.609 | 7.451667 | 18.95 | 7.798 | 7.452 | 18.95 | 7.126 | 7.452667 | 18.95 | 7.941 | 7.453 | 18.95 | 7.624 | 7.453666 | 18.95 | 2.131 | 7.452667 | [15 empty] | 18.95 | 2.187 | 7.451 | [15 empty] | 18.95 | 8.071 | 7.448667 | 18.95 | 10.745 | 7.45 | 18.95 | 4.102 | 7.448333 | 18.95 | 5.569 | 7.448667 | 18.95 | 11.109 | 7.450333 | 18.95 | 9.916 | 7.450666
[9 empty] | 19 | 7.768 | 7.498 | 19 | 9.107 | 7.485333 | 19 | 12.159 | 7.476 | 19 | 18.517 | 7.467667 | 19 | 14.144 | 7.469334 | 19 | 14.81 | 7.466333 | 19 | 14.73 | 7.465333 | 19 | 3.382 | 7.465 | 19 | 3.519 | 7.468667 | 19 | 3.404 | 7.467667 | [45 empty] | 19 | 8.133 | 7.475667 |  |  |  | 19 | 10.847 | 7.474333 | 19 | 6.403 | 7.472333 | 19 | 6.535 | 7.474 |  |  |  | 19 | 4.893 | 7.475 | [21 empty] | 19 | 8.744 | 7.471667 | 19 | 7.596 | 7.471 | 19 | 7.4 | 7.472333 | [18 empty] | 19 | 6.229 | 7.47 | 19 | 9.651 | 7.47 | [12 empty] | 19 | 6.959 | 7.469 | 19 | 7.604 | 7.471334 | 19 | 7.791 | 7.471666 | 19 | 7.119 | 7.472333 | 19 | 7.943 | 7.472666 | 19 | 7.615 | 7.473333 | 19 | 2.132 | 7.472333 | [15 empty] | 19 | 2.135 | 7.471 | [15 empty] | 19 | 8.063 | 7.468333 | 19 | 10.748 | 7.469666 | 19 | 4.073 | 7.468 | 19 | 5.372 | 7.468333 | 19 | 11.092 | 7.47 | 19 | 9.91 | 7.470333
[9 empty] | 19.05 | 7.761 | 7.518 | 19.05 | 9.085 | 7.505 | 19.05 | 12.152 | 7.496 | 19.05 | 18.504 | 7.487333 | 19.05 | 14.107 | 7.489 | 19.05 | 14.789 | 7.485667 | 19.05 | 14.713 | 7.485 | 19.05 | 3.381 | 7.484667 | 19.05 | 3.528 | 7.488334 | 19.05 | 3.406 | 7.487333 | [45 empty] | 19.05 | 8.081 | 7.495333 |  |  |  | 19.05 | 10.846 | 7.494 | 19.05 | 6.358 | 7.492 | 19.05 | 6.48 | 7.493333 |  |  |  | 19.05 | 4.877 | 7.494667 | [21 empty] | 19.05 | 8.731 | 7.491667 | 19.05 | 7.589 | 7.490666 | 19.05 | 7.374 | 7.492 | [18 empty] | 19.05 | 6.197 | 7.489667 | 19.05 | 9.65 | 7.489667 | [12 empty] | 19.05 | 6.958 | 7.488667 | 19.05 | 7.596 | 7.491 | 19.05 | 7.779 | 7.491333 | 19.05 | 7.119 | 7.492 | 19.05 | 7.944 | 7.492333 | 19.05 | 7.615 | 7.493 | 19.05 | 2.14 | 7.492 | [15 empty] | 19.05 | 2.021 | 7.490334 | [15 empty] | 19.05 | 8.047 | 7.488 | 19.05 | 10.752 | 7.489333 | 19.05 | 4.043 | 7.487667 | 19.05 | 5.164 | 7.488 | 19.05 | 11.062 | 7.489666 | 19.05 | 9.898 | 7.49
[9 empty] | 19.1 | 7.764 | 7.537666 | 19.1 | 9.084 | 7.524667 | 19.1 | 12.142 | 7.515667 | 19.1 | 18.48 | 7.507 | 19.1 | 14.1 | 7.508667 | 19.1 | 14.766 | 7.505667 | 19.1 | 14.688 | 7.504667 | 19.1 | 3.382 | 7.504333 | 19.1 | 3.519 | 7.508 | 19.1 | 3.406 | 7.507 | [45 empty] | 19.1 | 8.042 | 7.515 |  |  |  | 19.1 | 10.844 | 7.513667 | 19.1 | 6.312 | 7.511667 | 19.1 | 6.441 | 7.513 |  |  |  | 19.1 | 4.877 | 7.514333 | [21 empty] | 19.1 | 8.711 | 7.511 | 19.1 | 7.581 | 7.510333 | 19.1 | 7.347 | 7.511666 | [18 empty] | 19.1 | 6.16 | 7.509334 | 19.1 | 9.641 | 7.509334 | [12 empty] | 19.1 | 6.934 | 7.508333 | 19.1 | 7.586 | 7.510667 | 19.1 | 7.771 | 7.511 | 19.1 | 7.098 | 7.511667 | 19.1 | 7.936 | 7.512 | 19.1 | 7.612 | 7.512666 | 19.1 | 2.154 | 7.511667 | [15 empty] | 19.1 | 2.008 | 7.51 | [15 empty] | 19.1 | 8.056 | 7.507667 | 19.1 | 10.74 | 7.509 | 19.1 | 4.017 | 7.507667 | 19.1 | 4.914 | 7.507667 | 19.1 | 11.037 | 7.509333 | 19.1 | 9.879 | 7.509666
[9 empty] | 19.15 | 7.761 | 7.557333 | 19.15 | 9.082 | 7.544333 | 19.15 | 12.145 | 7.535334 | 19.15 | 18.476 | 7.526667 | 19.15 | 14.071 | 7.528333 | 19.15 | 14.737 | 7.525 | 19.15 | 14.661 | 7.524333 | 19.15 | 3.382 | 7.524 | 19.15 | 3.52 | 7.527667 | 19.15 | 3.403 | 7.526667 | [45 empty] | 19.15 | 7.855 | 7.534667 |  |  |  | 19.15 | 10.841 | 7.533333 | 19.15 | 6.27 | 7.531333 | 19.15 | 6.396 | 7.532667 |  |  |  | 19.15 | 4.885 | 7.534 | [21 empty] | 19.15 | 8.709 | 7.531 | 19.15 | 7.571 | 7.53 | 19.15 | 7.34 | 7.531333 | [18 empty] | 19.15 | 6.144 | 7.529 | 19.15 | 9.649 | 7.529 | [12 empty] | 19.15 | 6.928 | 7.528 | 19.15 | 7.559 | 7.530334 | 19.15 | 7.762 | 7.530666 | 19.15 | 7.103 | 7.531333 | 19.15 | 7.942 | 7.531666 | 19.15 | 7.617 | 7.532333 | 19.15 | 2.163 | 7.531333 | [33 empty] | 19.15 | 8.059 | 7.527333 | 19.15 | 10.741 | 7.528666 | 19.15 | 4.007 | 7.527333 | 19.15 | 4.645 | 7.527333 | 19.15 | 11.002 | 7.529 | 19.15 | 9.867 | 7.529333
[9 empty] | 19.2 | 7.753 | 7.577 | 19.2 | 9.071 | 7.564 | 19.2 | 12.126 | 7.555 | 19.2 | 18.448 | 7.546 | 19.2 | 14.039 | 7.548 | 19.2 | 14.698 | 7.544667 | 19.2 | 14.632 | 7.544 | 19.2 | 3.377 | 7.543667 | 19.2 | 3.522 | 7.547334 | 19.2 | 3.394 | 7.546333 | [45 empty] | 19.2 | 7.658 | 7.554333 |  |  |  | 19.2 | 10.852 | 7.553333 | 19.2 | 6.217 | 7.551 | 19.2 | 6.35 | 7.552333 |  |  |  | 19.2 | 4.889 | 7.553667 | [21 empty] | 19.2 | 8.708 | 7.550333 | 19.2 | 7.56 | 7.549666 | 19.2 | 7.332 | 7.551 | [18 empty] | 19.2 | 6.109 | 7.548667 | 19.2 | 9.645 | 7.548667 | [12 empty] | 19.2 | 6.912 | 7.547667 | 19.2 | 7.549 | 7.55 | 19.2 | 7.766 | 7.550333 | 19.2 | 7.099 | 7.551 | 19.2 | 7.943 | 7.551333 | 19.2 | 7.625 | 7.552 | 19.2 | 2.16 | 7.551 | [33 empty] | 19.2 | 8.051 | 7.547 | 19.2 | 10.747 | 7.548333 | 19.2 | 3.981 | 7.547 | 19.2 | 4.426 | 7.547 | 19.2 | 10.997 | 7.548666 | 19.2 | 9.847 | 7.548666
[9 empty] | 19.25 | 7.736 | 7.597 | 19.25 | 9.05 | 7.583667 | 19.25 | 12.117 | 7.574667 | 19.25 | 18.422 | 7.565667 | 19.25 | 13.987 | 7.567667 | 19.25 | 14.665 | 7.564333 | 19.25 | 14.6 | 7.563667 | 19.25 | 3.367 | 7.563334 | 19.25 | 3.517 | 7.567 | 19.25 | 3.402 | 7.566 | [45 empty] | 19.25 | 7.349 | 7.574 |  |  |  | 19.25 | 10.847 | 7.573 | 19.25 | 6.176 | 7.570667 | 19.25 | 6.289 | 7.572 |  |  |  | 19.25 | 4.879 | 7.573333 | [21 empty] | 19.25 | 8.709 | 7.570333 | 19.25 | 7.555 | 7.569333 | 19.25 | 7.31 | 7.570666 | [18 empty] | 19.25 | 6.064 | 7.568334 | 19.25 | 9.638 | 7.568334 | [12 empty] | 19.25 | 6.897 | 7.567333 | 19.25 | 7.537 | 7.569667 | 19.25 | 7.767 | 7.57 | 19.25 | 7.103 | 7.570667 | 19.25 | 7.939 | 7.571 | 19.25 | 7.629 | 7.571666 | 19.25 | 2.172 | 7.570667 | [33 empty] | 19.25 | 8.034 | 7.566667 | 19.25 | 10.741 | 7.568 | 19.25 | 3.959 | 7.566667 | 19.25 | 4.139 | 7.566667 | 19.25 | 10.972 | 7.568333 | 19.25 | 9.824 | 7.568666
[9 empty] | 19.3 | 7.738 | 7.616666 | 19.3 | 9.047 | 7.603333 | 19.3 | 12.103 | 7.594334 | 19.3 | 18.389 | 7.585333 | 19.3 | 13.968 | 7.587333 | 19.3 | 14.633 | 7.584 | 19.3 | 14.564 | 7.583333 | 19.3 | 3.37 | 7.583 | 19.3 | 3.521 | 7.586667 | 19.3 | 3.401 | 7.585667 | [45 empty] | 19.3 | 7.001 | 7.593667 |  |  |  | 19.3 | 10.839 | 7.592333 | 19.3 | 6.133 | 7.590333 | 19.3 | 6.246 | 7.591667 |  |  |  | 19.3 | 4.88 | 7.593 | [21 empty] | 19.3 | 8.685 | 7.589667 | 19.3 | 7.54 | 7.589 | 19.3 | 7.267 | 7.590333 | [18 empty] | 19.3 | 6.017 | 7.588 | 19.3 | 9.62 | 7.588 | [12 empty] | 19.3 | 6.877 | 7.587 | 19.3 | 7.532 | 7.589334 | 19.3 | 7.76 | 7.589666 | 19.3 | 7.092 | 7.590333 | 19.3 | 7.932 | 7.590666 | 19.3 | 7.621 | 7.591333 | 19.3 | 2.182 | 7.590333 | [33 empty] | 19.3 | 8.031 | 7.586333 | 19.3 | 10.735 | 7.587667 | 19.3 | 3.941 | 7.586333 | 19.3 | 3.602 | 7.586333 | 19.3 | 10.959 | 7.588 | 19.3 | 9.786 | 7.588333
[9 empty] | 19.35 | 7.731 | 7.636333 | 19.35 | 9.034 | 7.623 | 19.35 | 12.101 | 7.614 | 19.35 | 18.37 | 7.605 | 19.35 | 13.945 | 7.607 | 19.35 | 14.6 | 7.603667 | 19.35 | 14.55 | 7.602667 | 19.35 | 3.375 | 7.602667 | 19.35 | 3.511 | 7.606334 | 19.35 | 3.4 | 7.605333 | [45 empty] | 19.35 | 6.706 | 7.613333 |  |  |  | 19.35 | 10.833 | 7.612 | 19.35 | 6.084 | 7.61 | 19.35 | 6.198 | 7.611333 |  |  |  | 19.35 | 4.883 | 7.612667 | [21 empty] | 19.35 | 8.678 | 7.609334 | 19.35 | 7.514 | 7.608666 | 19.35 | 7.248 | 7.61 | [18 empty] | 19.35 | 5.987 | 7.607667 | 19.35 | 9.615 | 7.607667 | [12 empty] | 19.35 | 6.864 | 7.606667 | 19.35 | 7.514 | 7.609 | 19.35 | 7.746 | 7.609333 | 19.35 | 7.091 | 7.61 | 19.35 | 7.943 | 7.610333 | 19.35 | 7.623 | 7.611 | 19.35 | 2.184 | 7.61 | [33 empty] | 19.35 | 8.017 | 7.606 | 19.35 | 10.744 | 7.607333 | 19.35 | 3.923 | 7.606 | 19.35 | 3.323 | 7.606 | 19.35 | 10.941 | 7.607666 | 19.35 | 9.768 | 7.607666
[9 empty] | 19.4 | 7.73 | 7.656 | 19.4 | 9.027 | 7.643 | 19.4 | 12.105 | 7.633667 | 19.4 | 18.347 | 7.624667 | 19.4 | 13.93 | 7.626667 | 19.4 | 14.577 | 7.623333 | 19.4 | 14.527 | 7.622333 | 19.4 | 3.378 | 7.622334 | 19.4 | 3.516 | 7.626 | 19.4 | 3.392 | 7.625 | [45 empty] | 19.4 | 6.477 | 7.633 |  |  |  | 19.4 | 10.823 | 7.631667 | 19.4 | 6.044 | 7.629667 | 19.4 | 6.146 | 7.631 |  |  |  | 19.4 | 4.876 | 7.632333 | [21 empty] | 19.4 | 8.658 | 7.629 | 19.4 | 7.501 | 7.628333 | 19.4 | 7.221 | 7.629666 | [18 empty] | 19.4 | 5.971 | 7.627334 | 19.4 | 9.609 | 7.627334 | [12 empty] | 19.4 | 6.849 | 7.626333 | 19.4 | 7.519 | 7.628667 | 19.4 | 7.745 | 7.629 | 19.4 | 7.086 | 7.629667 | 19.4 | 7.942 | 7.63 | 19.4 | 7.618 | 7.630666 | 19.4 | 2.185 | 7.629667 | [33 empty] | 19.4 | 8 | 7.625667 | 19.4 | 10.739 | 7.627 | 19.4 | 3.908 | 7.625667 | 19.4 | 3.205 | 7.625667 | 19.4 | 10.927 | 7.627333 | 19.4 | 9.744 | 7.627666
[9 empty] | 19.45 | 7.73 | 7.675666 | 19.45 | 9.015 | 7.662667 | 19.45 | 12.111 | 7.653334 | 19.45 | 18.343 | 7.644333 | 19.45 | 13.917 | 7.646333 | 19.45 | 14.561 | 7.643 | 19.45 | 14.524 | 7.642 | 19.45 | 3.371 | 7.642 | 19.45 | 3.521 | 7.645667 | 19.45 | 3.411 | 7.644667 | [45 empty] | 19.45 | 6.293 | 7.652667 |  |  |  | 19.45 | 10.819 | 7.651333 | 19.45 | 5.995 | 7.649333 | 19.45 | 6.083 | 7.650667 |  |  |  | 19.45 | 4.862 | 7.652 | [21 empty] | 19.45 | 8.635 | 7.649 | 19.45 | 7.489 | 7.648 | 19.45 | 7.192 | 7.649333 | [18 empty] | 19.45 | 5.96 | 7.647 | 19.45 | 9.596 | 7.647 | [12 empty] | 19.45 | 6.836 | 7.646 | 19.45 | 7.511 | 7.648333 | 19.45 | 7.734 | 7.648666 | 19.45 | 7.079 | 7.649333 | 19.45 | 7.942 | 7.649666 | 19.45 | 7.61 | 7.650333 | 19.45 | 2.194 | 7.649333 | [33 empty] | 19.45 | 7.983 | 7.645333 | 19.45 | 10.725 | 7.646667 | 19.45 | 3.884 | 7.645333 | 19.45 | 3.091 | 7.645333 | 19.45 | 10.901 | 7.647 | 19.45 | 9.723 | 7.647
[9 empty] | 19.5 | 7.739 | 7.695666 | 19.5 | 9.025 | 7.682333 | 19.5 | 12.103 | 7.673 | 19.5 | 18.336 | 7.664 | 19.5 | 13.905 | 7.666 | 19.5 | 14.553 | 7.662667 | 19.5 | 14.508 | 7.662 | 19.5 | 3.38 | 7.661334 | 19.5 | 3.521 | 7.665334 | 19.5 | 3.41 | 7.664 | [45 empty] | 19.5 | 6.149 | 7.672333 |  |  |  | 19.5 | 10.807 | 7.671 | 19.5 | 5.948 | 7.669 | 19.5 | 6.04 | 7.670667 |  |  |  | 19.5 | 4.864 | 7.671667 | [21 empty] | 19.5 | 8.616 | 7.668334 | 19.5 | 7.466 | 7.667666 | 19.5 | 7.154 | 7.669 | [18 empty] | 19.5 | 5.941 | 7.666667 | 19.5 | 9.583 | 7.666667 | [12 empty] | 19.5 | 6.825 | 7.665667 | 19.5 | 7.5 | 7.668 | 19.5 | 7.716 | 7.668333 | 19.5 | 7.068 | 7.669 | 19.5 | 7.927 | 7.669333 | 19.5 | 7.601 | 7.67 | 19.5 | 2.2 | 7.669 | [33 empty] | 19.5 | 7.977 | 7.665 | 19.5 | 10.715 | 7.666333 | 19.5 | 3.872 | 7.665 | 19.5 | 3.013 | 7.665 | 19.5 | 10.881 | 7.666667 | 19.5 | 9.705 | 7.666667
[9 empty] | 19.55 | 7.734 | 7.715333 | 19.55 | 9.027 | 7.702 | 19.55 | 12.11 | 7.692667 | 19.55 | 18.339 | 7.683667 | 19.55 | 13.882 | 7.685667 | 19.55 | 14.531 | 7.682333 | 19.55 | 14.504 | 7.681333 | 19.55 | 3.374 | 7.681 | 19.55 | 3.521 | 7.684667 | 19.55 | 3.408 | 7.684 | [45 empty] | 19.55 | 6.042 | 7.692 |  |  |  | 19.55 | 10.794 | 7.690667 | 19.55 | 5.889 | 7.689 | 19.55 | 5.986 | 7.69 |  |  |  | 19.55 | 4.861 | 7.691333 | [21 empty] | 19.55 | 8.604 | 7.688 | 19.55 | 7.452 | 7.687333 | 19.55 | 7.13 | 7.688333 | [18 empty] | 19.55 | 5.939 | 7.686334 | 19.55 | 9.593 | 7.686334 | [12 empty] | 19.55 | 6.823 | 7.685333 | 19.55 | 7.486 | 7.687666 | 19.55 | 7.706 | 7.688 | 19.55 | 7.076 | 7.688667 | 19.55 | 7.929 | 7.689 | 19.55 | 7.603 | 7.689666 | 19.55 | 2.208 | 7.688667 | [33 empty] | 19.55 | 7.971 | 7.684667 | 19.55 | 10.716 | 7.686 | 19.55 | 3.861 | 7.684667 | 19.55 | 2.931 | 7.684667 | 19.55 | 10.85 | 7.686333 | 19.55 | 9.686 | 7.686333
[9 empty] | 19.6 | 7.725 | 7.735 | 19.6 | 9.027 | 7.721667 | 19.6 | 12.096 | 7.712334 | 19.6 | 18.313 | 7.703333 | 19.6 | 13.846 | 7.705333 | 19.6 | 14.505 | 7.702 | 19.6 | 14.476 | 7.701 | 19.6 | 3.375 | 7.700667 | 19.6 | 3.522 | 7.704667 | 19.6 | 3.4 | 7.703333 | [45 empty] | 19.6 | 5.95 | 7.711667 |  |  |  | 19.6 | 10.802 | 7.710667 | 19.6 | 5.822 | 7.708333 | 19.6 | 5.941 | 7.709667 |  |  |  | 19.6 | 4.855 | 7.711 | [21 empty] | 19.6 | 8.588 | 7.707667 | 19.6 | 7.442 | 7.707 | 19.6 | 7.105 | 7.708 | [18 empty] | 19.6 | 5.928 | 7.706 | 19.6 | 9.59 | 7.706 | [12 empty] | 19.6 | 6.815 | 7.705 | 19.6 | 7.479 | 7.707333 | 19.6 | 7.697 | 7.707666 | 19.6 | 7.073 | 7.708333 | 19.6 | 7.915 | 7.708666 | 19.6 | 7.608 | 7.709333 | 19.6 | 2.211 | 7.708333 | [33 empty] | 19.6 | 7.963 | 7.704333 | 19.6 | 10.72 | 7.705667 | 19.6 | 3.853 | 7.704333 | 19.6 | 2.845 | 7.704333 | 19.6 | 10.842 | 7.706 | 19.6 | 9.664 | 7.706333
[9 empty] | 19.65 | 7.714 | 7.754666 | 19.65 | 9.009 | 7.741333 | 19.65 | 12.083 | 7.732 | 19.65 | 18.291 | 7.723 | 19.65 | 13.803 | 7.725 | 19.65 | 14.469 | 7.721667 | 19.65 | 14.443 | 7.720666 | 19.65 | 3.364 | 7.720334 | 19.65 | 3.517 | 7.724334 | 19.65 | 3.403 | 7.723 | [45 empty] | 19.65 | 5.882 | 7.731333 |  |  |  | 19.65 | 10.802 | 7.73 | 19.65 | 5.776 | 7.728 | 19.65 | 5.878 | 7.729667 |  |  |  | 19.65 | 4.848 | 7.730667 | [21 empty] | 19.65 | 8.573 | 7.727334 | 19.65 | 7.441 | 7.726666 | 19.65 | 7.087 | 7.727666 | [18 empty] | 19.65 | 5.915 | 7.725667 | 19.65 | 9.587 | 7.725667 | [12 empty] | 19.65 | 6.8 | 7.724667 | 19.65 | 7.47 | 7.727 | 19.65 | 7.692 | 7.727333 | 19.65 | 7.066 | 7.728 | 19.65 | 7.918 | 7.728333 | 19.65 | 7.609 | 7.729 | 19.65 | 2.23 | 7.728 | [33 empty] | 19.65 | 7.949 | 7.724 | 19.65 | 10.713 | 7.725333 | 19.65 | 3.837 | 7.724 | 19.65 | 2.761 | 7.724 | 19.65 | 10.828 | 7.725667 | 19.65 | 9.638 | 7.725667
[9 empty] | 19.7 | 7.711 | 7.774333 | 19.7 | 9.004 | 7.761 | 19.7 | 12.056 | 7.751667 | 19.7 | 18.257 | 7.742667 | 19.7 | 13.774 | 7.744333 | 19.7 | 14.435 | 7.741333 | 19.7 | 14.409 | 7.740333 | 19.7 | 3.361 | 7.74 | 19.7 | 3.514 | 7.744 | 19.7 | 3.395 | 7.742667 | [45 empty] | 19.7 | 5.82 | 7.751 |  |  |  | 19.7 | 10.798 | 7.75 | 19.7 | 5.724 | 7.748 | 19.7 | 5.84 | 7.749 |  |  |  | 19.7 | 4.847 | 7.750333 | [21 empty] | 19.7 | 8.551 | 7.747 | 19.7 | 7.427 | 7.746333 | 19.7 | 7.051 | 7.747333 | [18 empty] | 19.7 | 5.893 | 7.745334 | 19.7 | 9.577 | 7.745334 | [12 empty] | 19.7 | 6.779 | 7.744333 | 19.7 | 7.461 | 7.746666 | 19.7 | 7.69 | 7.747 | 19.7 | 7.047 | 7.747667 | 19.7 | 7.908 | 7.748 | 19.7 | 7.604 | 7.748666 | 19.7 | 2.235 | 7.747667 | [33 empty] | 19.7 | 7.931 | 7.743667 | 19.7 | 10.71 | 7.745 | 19.7 | 3.823 | 7.743667 | 19.7 | 2.622 | 7.743667 | 19.7 | 10.808 | 7.745333 | 19.7 | 9.594 | 7.745667
[9 empty] | 19.75 | 7.699 | 7.794333 | 19.75 | 8.989 | 7.780667 | 19.75 | 12.058 | 7.771333 | 19.75 | 18.226 | 7.762333 | 19.75 | 13.743 | 7.764 | 19.75 | 14.396 | 7.761 | 19.75 | 14.369 | 7.76 | 19.75 | 3.364 | 7.759667 | 19.75 | 3.503 | 7.763334 | 19.75 | 3.398 | 7.762333 | [45 empty] | 19.75 | 5.765 | 7.770667 |  |  |  | 19.75 | 10.782 | 7.769667 | 19.75 | 5.673 | 7.767667 | 19.75 | 5.789 | 7.769 |  |  |  | 19.75 | 4.853 | 7.77 | [21 empty] | 19.75 | 8.543 | 7.766667 | 19.75 | 7.406 | 7.766 | 19.75 | 7.035 | 7.767333 | [18 empty] | 19.75 | 5.884 | 7.765 | 19.75 | 9.57 | 7.765 | [12 empty] | 19.75 | 6.77 | 7.764 | 19.75 | 7.45 | 7.766333 | 19.75 | 7.679 | 7.766666 | 19.75 | 7.048 | 7.767334 | 19.75 | 7.91 | 7.767667 | 19.75 | 7.607 | 7.768333 | 19.75 | 2.239 | 7.767334 | [33 empty] | 19.75 | 7.886 | 7.763333 | 19.75 | 10.721 | 7.764667 | 19.75 | 3.817 | 7.763333 | 19.75 | 2.455 | 7.763333 | 19.75 | 10.807 | 7.765 | 19.75 | 9.575 | 7.765333
[9 empty] | 19.8 | 7.691 | 7.814 | 19.8 | 8.974 | 7.800333 | 19.8 | 12.054 | 7.791 | 19.8 | 18.19 | 7.782 | 19.8 | 13.707 | 7.783667 | 19.8 | 14.352 | 7.780667 | 19.8 | 14.338 | 7.779666 | 19.8 | 3.361 | 7.779334 | 19.8 | 3.504 | 7.783334 | 19.8 | 3.394 | 7.782 | [45 empty] | 19.8 | 5.703 | 7.790333 |  |  |  | 19.8 | 10.783 | 7.789333 | 19.8 | 5.613 | 7.787 | 19.8 | 5.735 | 7.788667 |  |  |  | 19.8 | 4.843 | 7.789667 | [21 empty] | 19.8 | 8.522 | 7.786334 | 19.8 | 7.393 | 7.785666 | 19.8 | 7.008 | 7.787 | [18 empty] | 19.8 | 5.858 | 7.784667 | 19.8 | 9.561 | 7.784667 | [12 empty] | 19.8 | 6.759 | 7.783667 | 19.8 | 7.449 | 7.786 | 19.8 | 7.671 | 7.786333 | 19.8 | 7.045 | 7.787 | 19.8 | 7.918 | 7.787333 | 19.8 | 7.605 | 7.788 | 19.8 | 2.237 | 7.787333 | [33 empty] | 19.8 | 7.83 | 7.783 | 19.8 | 10.721 | 7.784333 | 19.8 | 3.794 | 7.783 | 19.8 | 2.354 | 7.783 | 19.8 | 10.8 | 7.784667 | 19.8 | 9.547 | 7.784667
[9 empty] | 19.85 | 7.685 | 7.833666 | 19.85 | 8.954 | 7.82 | 19.85 | 12.052 | 7.810667 | 19.85 | 18.171 | 7.801667 | 19.85 | 13.678 | 7.803333 | 19.85 | 14.33 | 7.800333 | 19.85 | 14.32 | 7.799333 | 19.85 | 3.361 | 7.799 | 19.85 | 3.513 | 7.802667 | 19.85 | 3.401 | 7.801667 | [45 empty] | 19.85 | 5.652 | 7.81 |  |  |  | 19.85 | 10.782 | 7.809 | 19.85 | 5.565 | 7.807 | 19.85 | 5.687 | 7.808333 |  |  |  | 19.85 | 4.834 | 7.809333 | [21 empty] | 19.85 | 8.502 | 7.806 | 19.85 | 7.376 | 7.805333 | 19.85 | 6.983 | 7.806666 | [18 empty] | 19.85 | 5.831 | 7.804334 | 19.85 | 9.549 | 7.804334 | [12 empty] | 19.85 | 6.747 | 7.803333 | 19.85 | 7.439 | 7.805666 | 19.85 | 7.665 | 7.806 | 19.85 | 7.04 | 7.806667 | 19.85 | 7.911 | 7.807 | 19.85 | 7.601 | 7.807666 | 19.85 | 2.255 | 7.807 | [33 empty] | 19.85 | 7.782 | 7.802667 | 19.85 | 10.715 | 7.804 | 19.85 | 3.774 | 7.802667 | 19.85 | 2.297 | 7.802667 | 19.85 | 10.786 | 7.804333 | 19.85 | 9.517 | 7.804333
[9 empty] | 19.9 | 7.688 | 7.853333 | 19.9 | 8.958 | 7.839667 | 19.9 | 12.051 | 7.830333 | 19.9 | 18.163 | 7.821333 | 19.9 | 13.669 | 7.823 | 19.9 | 14.32 | 7.82 | 19.9 | 14.294 | 7.818666 | 19.9 | 3.368 | 7.818667 | 19.9 | 3.512 | 7.822333 | 19.9 | 3.402 | 7.821333 | [45 empty] | 19.9 | 5.611 | 7.829667 |  |  |  | 19.9 | 10.784 | 7.828667 | 19.9 | 5.509 | 7.826667 | 19.9 | 5.651 | 7.828 |  |  |  | 19.9 | 4.837 | 7.829 | [21 empty] | 19.9 | 8.481 | 7.825667 | 19.9 | 7.365 | 7.825 | 19.9 | 6.951 | 7.826 | [18 empty] | 19.9 | 5.789 | 7.824 | 19.9 | 9.538 | 7.824 | [12 empty] | 19.9 | 6.729 | 7.823 | 19.9 | 7.429 | 7.825333 | 19.9 | 7.659 | 7.825666 | 19.9 | 7.029 | 7.826334 | 19.9 | 7.906 | 7.826667 | 19.9 | 7.601 | 7.827333 | 19.9 | 2.261 | 7.826667 | [33 empty] | 19.9 | 7.751 | 7.822 | 19.9 | 10.694 | 7.823667 | 19.9 | 3.751 | 7.822333 | 19.9 | 2.233 | 7.822333 | 19.9 | 10.773 | 7.824 | 19.9 | 9.49 | 7.824
[9 empty] | 19.95 | 7.694 | 7.873 | 19.95 | 8.953 | 7.859667 | 19.95 | 12.061 | 7.85 | 19.95 | 18.147 | 7.841 | 19.95 | 13.658 | 7.842667 | 19.95 | 14.301 | 7.839667 | 19.95 | 14.265 | 7.838666 | 19.95 | 3.372 | 7.838334 | 19.95 | 3.512 | 7.842 | 19.95 | 3.404 | 7.841 | [45 empty] | 19.95 | 5.558 | 7.849333 |  |  |  | 19.95 | 10.777 | 7.848333 | 19.95 | 5.443 | 7.846334 | 19.95 | 5.609 | 7.847667 |  |  |  | 19.95 | 4.842 | 7.848667 | [21 empty] | 19.95 | 8.47 | 7.845334 | 19.95 | 7.336 | 7.844666 | 19.95 | 6.929 | 7.845666 | [18 empty] | 19.95 | 5.765 | 7.843667 | 19.95 | 9.546 | 7.843667 | [12 empty] | 19.95 | 6.724 | 7.842667 | 19.95 | 7.407 | 7.845 | 19.95 | 7.638 | 7.845333 | 19.95 | 7.029 | 7.846 | 19.95 | 7.912 | 7.846334 | 19.95 | 7.608 | 7.847 | 19.95 | 2.265 | 7.846 | [33 empty] | 19.95 | 7.709 | 7.842 | 19.95 | 10.686 | 7.843333 | 19.95 | 3.733 | 7.842 | 19.95 | 2.149 | 7.842 | 19.95 | 10.758 | 7.843667 | 19.95 | 9.461 | 7.843667
[9 empty] | 20 | 7.691 | 7.893 | 20 | 8.955 | 7.879333 | 20 | 12.056 | 7.869667 | 20 | 18.136 | 7.860667 | 20 | 13.641 | 7.862333 | 20 | 14.281 | 7.859334 | 20 | 14.253 | 7.858 | 20 | 3.362 | 7.858 | 20 | 3.514 | 7.861667 | 20 | 3.403 | 7.860667 | [45 empty] | 20 | 5.526 | 7.869 |  |  |  | 20 | 10.785 | 7.868 | 20 | 5.381 | 7.866 | 20 | 5.561 | 7.867333 |  |  |  | 20 | 4.837 | 7.868667 | [21 empty] | 20 | 8.458 | 7.865 | 20 | 7.308 | 7.864333 | 20 | 6.905 | 7.865333 | [18 empty] | 20 | 5.745 | 7.863334 | 20 | 9.551 | 7.863334 | [12 empty] | 20 | 6.702 | 7.862333 | 20 | 7.402 | 7.864667 | 20 | 7.641 | 7.865 | 20 | 7.023 | 7.865667 | 20 | 7.906 | 7.866 | 20 | 7.616 | 7.866666 | 20 | 2.263 | 7.865667 | [33 empty] | 20 | 7.666 | 7.861667 | 20 | 10.684 | 7.863 | 20 | 3.704 | 7.861666 | 20 | 2.085 | 7.861667 | 20 | 10.753 | 7.863 | 20 | 9.419 | 7.863333
[9 empty] | 20.05 | 7.676 | 7.912666 | 20.05 | 8.949 | 7.899 | 20.05 | 12.047 | 7.889333 | 20.05 | 18.129 | 7.880333 | 20.05 | 13.599 | 7.882 | 20.05 | 14.253 | 7.879 | 20.05 | 14.231 | 7.877666 | 20.05 | 3.361 | 7.877667 | 20.05 | 3.518 | 7.881333 | 20.05 | 3.406 | 7.880333 | [45 empty] | 20.05 | 5.486 | 7.888667 |  |  |  | 20.05 | 10.778 | 7.887667 | 20.05 | 5.329 | 7.885667 | 20.05 | 5.507 | 7.887 |  |  |  | 20.05 | 4.834 | 7.888 | [21 empty] | 20.05 | 8.445 | 7.884667 | 20.05 | 7.254 | 7.884 | 20.05 | 6.881 | 7.885 | [18 empty] | 20.05 | 5.722 | 7.883 | 20.05 | 9.552 | 7.883 | [12 empty] | 20.05 | 6.678 | 7.882 | 20.05 | 7.393 | 7.884334 | 20.05 | 7.637 | 7.884666 | 20.05 | 7.027 | 7.885334 | 20.05 | 7.899 | 7.885667 | 20.05 | 7.617 | 7.886333 | 20.05 | 2.257 | 7.885667 | [33 empty] | 20.05 | 7.63 | 7.881333 | 20.05 | 10.692 | 7.882667 | 20.05 | 3.687 | 7.881333 | 20.05 | 2.051 | 7.881333 | 20.05 | 10.744 | 7.882667 | 20.05 | 9.391 | 7.883
[9 empty] | 20.1 | 7.671 | 7.932333 | 20.1 | 8.946 | 7.918667 | 20.1 | 12.028 | 7.909 | 20.1 | 18.095 | 7.9 | 20.1 | 13.563 | 7.901667 | 20.1 | 14.222 | 7.898667 | 20.1 | 14.189 | 7.897333 | 20.1 | 3.357 | 7.897334 | 20.1 | 3.516 | 7.901 | 20.1 | 3.401 | 7.9 | [45 empty] | 20.1 | 5.449 | 7.908333 |  |  |  | 20.1 | 10.763 | 7.907333 | 20.1 | 5.283 | 7.905334 | 20.1 | 5.46 | 7.906333 |  |  |  | 20.1 | 4.828 | 7.907667 | [21 empty] | 20.1 | 8.418 | 7.904334 | 20.1 | 7.176 | 7.903666 | 20.1 | 6.84 | 7.904666 | [18 empty] | 20.1 | 5.687 | 7.902667 | 20.1 | 9.547 | 7.902667 | [12 empty] | 20.1 | 6.66 | 7.901666 | 20.1 | 7.392 | 7.904 | 20.1 | 7.627 | 7.904333 | 20.1 | 7.014 | 7.905 | 20.1 | 7.888 | 7.905334 | 20.1 | 7.601 | 7.906 | 20.1 | 2.254 | 7.905 | [33 empty] | 20.1 | 7.604 | 7.901 | 20.1 | 10.693 | 7.902333 | 20.1 | 3.67 | 7.901 | 20.1 | 2.014 | 7.901 | 20.1 | 10.733 | 7.902333 | 20.1 | 9.344 | 7.902667
[9 empty] | 20.15 | 7.66 | 7.952333 | 20.15 | 8.925 | 7.938334 | 20.15 | 12.02 | 7.929 | 20.15 | 18.052 | 7.919667 | 20.15 | 13.522 | 7.921333 | 20.15 | 14.183 | 7.918334 | 20.15 | 14.153 | 7.917333 | 20.15 | 3.357 | 7.917 | 20.15 | 3.508 | 7.920667 | 20.15 | 3.395 | 7.919667 | [45 empty] | 20.15 | 5.411 | 7.928 |  |  |  | 20.15 | 10.749 | 7.927 | 20.15 | 5.22 | 7.925 | 20.15 | 5.409 | 7.926 |  |  |  | 20.15 | 4.822 | 7.927667 | [21 empty] | 20.15 | 8.394 | 7.924 | 20.15 | 7.108 | 7.923333 | 20.15 | 6.823 | 7.924333 | [18 empty] | 20.15 | 5.678 | 7.922334 | 20.15 | 9.548 | 7.922334 | [12 empty] | 20.15 | 6.65 | 7.921333 | 20.15 | 7.375 | 7.923667 | 20.15 | 7.604 | 7.924 | 20.15 | 7.011 | 7.924667 | 20.15 | 7.893 | 7.925 | 20.15 | 7.599 | 7.925666 | 20.15 | 2.254 | 7.924666 | [33 empty] | 20.15 | 7.581 | 7.920667 | 20.15 | 10.709 | 7.922 | 20.15 | 3.66 | 7.920666 |  |  |  | 20.15 | 10.727 | 7.922 | 20.15 | 9.322 | 7.922334
[9 empty] | 20.2 | 7.646 | 7.972 | 20.2 | 8.911 | 7.958 | 20.2 | 12.006 | 7.948333 | 20.2 | 18.014 | 7.939333 | 20.2 | 13.488 | 7.941 | 20.2 | 14.142 | 7.938 | 20.2 | 14.124 | 7.936666 | 20.2 | 3.353 | 7.936666 | 20.2 | 3.502 | 7.940333 | 20.2 | 3.391 | 7.939333 | [45 empty] | 20.2 | 5.371 | 7.947667 |  |  |  | 20.2 | 10.74 | 7.946667 | 20.2 | 5.151 | 7.944667 | 20.2 | 5.357 | 7.945667 |  |  |  | 20.2 | 4.809 | 7.947333 | [21 empty] | 20.2 | 8.366 | 7.943667 | 20.2 | 7.049 | 7.943 | 20.2 | 6.796 | 7.944 | [18 empty] | 20.2 | 5.651 | 7.942 | 20.2 | 9.54 | 7.942 | [12 empty] | 20.2 | 6.642 | 7.941 | 20.2 | 7.379 | 7.943334 | 20.2 | 7.594 | 7.943333 | 20.2 | 7.003 | 7.944334 | 20.2 | 7.894 | 7.944667 | 20.2 | 7.599 | 7.945333 | 20.2 | 2.248 | 7.944334 | [33 empty] | 20.2 | 7.547 | 7.94 | 20.2 | 10.717 | 7.941667 | 20.2 | 3.639 | 7.940333 |  |  |  | 20.2 | 10.715 | 7.941667 | 20.2 | 9.284 | 7.942
[9 empty] | 20.25 | 7.641 | 7.991666 | 20.25 | 8.891 | 7.978 | 20.25 | 12.005 | 7.968 | 20.25 | 17.992 | 7.959 | 20.25 | 13.453 | 7.960667 | 20.25 | 14.103 | 7.957334 | 20.25 | 14.088 | 7.956333 | 20.25 | 3.347 | 7.956334 | 20.25 | 3.507 | 7.96 | 20.25 | 3.396 | 7.959 | [45 empty] | 20.25 | 5.347 | 7.967333 |  |  |  | 20.25 | 10.742 | 7.966333 | 20.25 | 5.096 | 7.964334 | 20.25 | 5.294 | 7.965333 |  |  |  | 20.25 | 4.798 | 7.967 | [21 empty] | 20.25 | 8.347 | 7.963333 | 20.25 | 7.007 | 7.962667 | 20.25 | 6.771 | 7.963667 | [18 empty] | 20.25 | 5.622 | 7.961667 | 20.25 | 9.525 | 7.961667 | [12 empty] | 20.25 | 6.631 | 7.960666 | 20.25 | 7.372 | 7.963 | 20.25 | 7.578 | 7.963 | 20.25 | 6.986 | 7.964 | 20.25 | 7.901 | 7.964 | 20.25 | 7.596 | 7.965 | 20.25 | 2.251 | 7.964 | [33 empty] | 20.25 | 7.518 | 7.96 | 20.25 | 10.71 | 7.961 | 20.25 | 3.621 | 7.96 |  |  |  | 20.25 | 10.701 | 7.961333 | 20.25 | 9.246 | 7.961667
[9 empty] | 20.3 | 7.645 | 8.011333 | 20.3 | 8.887 | 7.997667 | 20.3 | 11.995 | 7.987667 | 20.3 | 17.973 | 7.978333 | 20.3 | 13.438 | 7.980333 | 20.3 | 14.082 | 7.977 | 20.3 | 14.063 | 7.976 | 20.3 | 3.353 | 7.976 | 20.3 | 3.507 | 7.979667 | 20.3 | 3.395 | 7.978667 | [45 empty] | 20.3 | 5.321 | 7.987 |  |  |  | 20.3 | 10.73 | 7.986 | 20.3 | 5.039 | 7.984 | 20.3 | 5.248 | 7.985 |  |  |  | 20.3 | 4.788 | 7.986667 | [21 empty] | 20.3 | 8.324 | 7.983 | 20.3 | 6.959 | 7.982333 | 20.3 | 6.737 | 7.983334 | [18 empty] | 20.3 | 5.59 | 7.981334 | 20.3 | 9.503 | 7.981334 | [12 empty] | 20.3 | 6.62 | 7.980333 | 20.3 | 7.354 | 7.982667 | 20.3 | 7.557 | 7.983 | 20.3 | 6.973 | 7.983667 | 20.3 | 7.902 | 7.983666 | 20.3 | 7.586 | 7.984666 | 20.3 | 2.254 | 7.983667 | [33 empty] | 20.3 | 7.507 | 7.979333 | 20.3 | 10.702 | 7.981 | 20.3 | 3.614 | 7.979667 |  |  |  | 20.3 | 10.688 | 7.981 | 20.3 | 9.223 | 7.981334
[9 empty] | 20.35 | 7.644 | 8.031 | 20.35 | 8.886 | 8.017333 | 20.35 | 12.01 | 8.007333 | 20.35 | 17.956 | 7.998 | 20.35 | 13.426 | 8 | 20.35 | 14.062 | 7.996666 | 20.35 | 14.041 | 7.995667 | 20.35 | 3.36 | 7.995667 | 20.35 | 3.503 | 7.999333 | 20.35 | 3.401 | 7.998333 | [45 empty] | 20.35 | 5.289 | 8.006667 |  |  |  | 20.35 | 10.719 | 8.005667 | 20.35 | 4.972 | 8.003667 | 20.35 | 5.184 | 8.004666 |  |  |  | 20.35 | 4.785 | 8.006333 | [21 empty] | 20.35 | 8.319 | 8.002666 | 20.35 | 6.922 | 8.002 | 20.35 | 6.724 | 8.003333 | [18 empty] | 20.35 | 5.561 | 8.001 | 20.35 | 9.497 | 8.001 | [12 empty] | 20.35 | 6.613 | 8 | 20.35 | 7.332 | 8.002334 | 20.35 | 7.541 | 8.002666 | 20.35 | 6.981 | 8.003333 | 20.35 | 7.91 | 8.003667 | 20.35 | 7.587 | 8.004333 | 20.35 | 2.253 | 8.003667 | [33 empty] | 20.35 | 7.491 | 7.999 | 20.35 | 10.692 | 8.000334 | 20.35 | 3.606 | 7.999333 |  |  |  | 20.35 | 10.669 | 8.000668 | 20.35 | 9.208 | 8.001
[9 empty] | 20.4 | 7.641 | 8.051001 | 20.4 | 8.884 | 8.037 | 20.4 | 12.007 | 8.026999 | 20.4 | 17.945 | 8.017667 | 20.4 | 13.412 | 8.019667 | 20.4 | 14.048 | 8.016333 | 20.4 | 14.033 | 8.015334 | 20.4 | 3.353 | 8.015333 | 20.4 | 3.512 | 8.019 | 20.4 | 3.401 | 8.018001 | [45 empty] | 20.4 | 5.254 | 8.026334 |  |  |  | 20.4 | 10.726 | 8.025333 | 20.4 | 4.9 | 8.023334 | 20.4 | 5.102 | 8.024333 |  |  |  | 20.4 | 4.783 | 8.026 | [21 empty] | 20.4 | 8.302 | 8.022333 | 20.4 | 6.885 | 8.021667 | 20.4 | 6.7 | 8.022667 | [18 empty] | 20.4 | 5.524 | 8.020667 | 20.4 | 9.495 | 8.020667 | [12 empty] | 20.4 | 6.601 | 8.019667 | 20.4 | 7.323 | 8.022 | 20.4 | 7.539 | 8.022333 | 20.4 | 6.983 | 8.023 | 20.4 | 7.91 | 8.023334 | 20.4 | 7.595 | 8.024 | 20.4 | 2.236 | 8.023334 | [33 empty] | 20.4 | 7.471 | 8.018667 | 20.4 | 10.682 | 8.02 | 20.4 | 3.59 | 8.019 |  |  |  | 20.4 | 10.664 | 8.020334 | 20.4 | 9.184 | 8.020667
[9 empty] | 20.45 | 7.635 | 8.070667 | 20.45 | 8.876 | 8.056666 | 20.45 | 12 | 8.046666 | 20.45 | 17.938 | 8.037333 | 20.45 | 13.372 | 8.039333 | 20.45 | 14.027 | 8.035999 | 20.45 | 14.013 | 8.035001 | 20.45 | 3.354 | 8.035 | 20.45 | 3.519 | 8.038667 | 20.45 | 3.405 | 8.037667 | [45 empty] | 20.45 | 5.2 | 8.046 |  |  |  | 20.45 | 10.727 | 8.045 | 20.45 | 4.846 | 8.043 | 20.45 | 5.01 | 8.044 |  |  |  | 20.45 | 4.779 | 8.045667 | [21 empty] | 20.45 | 8.283 | 8.042 | 20.45 | 6.85 | 8.041333 | 20.45 | 6.68 | 8.042666 | [18 empty] | 20.45 | 5.49 | 8.040334 | 20.45 | 9.492 | 8.040334 | [12 empty] | 20.45 | 6.584 | 8.039333 | 20.45 | 7.317 | 8.041667 | 20.45 | 7.527 | 8.041666 | 20.45 | 6.984 | 8.042666 | 20.45 | 7.899 | 8.043 | 20.45 | 7.6 | 8.043667 | 20.45 | 2.224 | 8.043 | [33 empty] | 20.45 | 7.453 | 8.038334 | 20.45 | 10.673 | 8.039667 | 20.45 | 3.58 | 8.038667 |  |  |  | 20.45 | 10.657 | 8.04 | 20.45 | 9.148 | 8.040334
[9 empty] | 20.5 | 7.638 | 8.090334 | 20.5 | 8.882 | 8.076333 | 20.5 | 11.987 | 8.066333 | 20.5 | 17.915 | 8.057 | 20.5 | 13.349 | 8.059 | 20.5 | 14.003 | 8.055666 | 20.5 | 13.98 | 8.054667 | 20.5 | 3.351 | 8.054667 | 20.5 | 3.508 | 8.058333 | 20.5 | 3.405 | 8.057334 | [45 empty] | 20.5 | 5.157 | 8.065667 |  |  |  | 20.5 | 10.721 | 8.064667 | 20.5 | 4.798 | 8.062667 | 20.5 | 4.912 | 8.063666 |  |  |  | 20.5 | 4.777 | 8.065333 | [21 empty] | 20.5 | 8.263 | 8.061666 | 20.5 | 6.813 | 8.061 | 20.5 | 6.651 | 8.061999 | [18 empty] | 20.5 | 5.453 | 8.06 | 20.5 | 9.483 | 8.06 | [12 empty] | 20.5 | 6.565 | 8.059 | 20.5 | 7.305 | 8.061334 | 20.5 | 7.516 | 8.061333 | 20.5 | 6.982 | 8.062333 | 20.5 | 7.88 | 8.062667 | 20.5 | 7.595 | 8.063334 | 20.5 | 2.169 | 8.062334 | [33 empty] | 20.5 | 7.438 | 8.058001 | 20.5 | 10.664 | 8.059334 | 20.5 | 3.566 | 8.058333 |  |  |  | 20.5 | 10.648 | 8.059667 | 20.5 | 9.11 | 8.059999
[9 empty] | 20.55 | 7.625 | 8.110001 | 20.55 | 8.868 | 8.096 | 20.55 | 11.984 | 8.085999 | 20.55 | 17.88 | 8.076667 | 20.55 | 13.317 | 8.078667 | 20.55 | 13.976 | 8.075333 | 20.55 | 13.935 | 8.074334 | 20.55 | 3.348 | 8.074333 | 20.55 | 3.507 | 8.078 | 20.55 | 3.405 | 8.077001 | [45 empty] | 20.55 | 5.118 | 8.085334 |  |  |  | 20.55 | 10.697 | 8.084333 | 20.55 | 4.754 | 8.082334 | 20.55 | 4.823 | 8.083333 |  |  |  | 20.55 | 4.769 | 8.085 | [21 empty] | 20.55 | 8.248 | 8.081333 | 20.55 | 6.776 | 8.080667 | 20.55 | 6.626 | 8.081666 | [18 empty] | 20.55 | 5.421 | 8.079667 | 20.55 | 9.491 | 8.079667 | [12 empty] | 20.55 | 6.556 | 8.078667 | 20.55 | 7.296 | 8.081 | 20.55 | 7.485 | 8.080999 | 20.55 | 6.982 | 8.082 | 20.55 | 7.881 | 8.082334 | 20.55 | 7.592 | 8.083 | [36 empty] | 20.55 | 7.409 | 8.077667 | 20.55 | 10.666 | 8.079 | 20.55 | 3.558 | 8.078 |  |  |  | 20.55 | 10.638 | 8.079333 | 20.55 | 9.1 | 8.079666
[9 empty] | 20.6 | 7.618 | 8.13 | 20.6 | 8.852 | 8.115666 | 20.6 | 11.96 | 8.105666 | 20.6 | 17.846 | 8.096334 | 20.6 | 13.274 | 8.098333 | 20.6 | 13.93 | 8.094999 | 20.6 | 13.891 | 8.094001 | 20.6 | 3.346 | 8.094 | 20.6 | 3.499 | 8.097334 | 20.6 | 3.391 | 8.096667 | [45 empty] | 20.6 | 5.076 | 8.105 |  |  |  | 20.6 | 10.684 | 8.104 | 20.6 | 4.706 | 8.102 | 20.6 | 4.728 | 8.103 |  |  |  | 20.6 | 4.756 | 8.104667 | [21 empty] | 20.6 | 8.219 | 8.101 | 20.6 | 6.735 | 8.100333 | 20.6 | 6.597 | 8.101666 | [18 empty] | 20.6 | 5.388 | 8.099334 | 20.6 | 9.488 | 8.099334 | [12 empty] | 20.6 | 6.548 | 8.098333 | 20.6 | 7.302 | 8.100333 | 20.6 | 7.476 | 8.100666 | 20.6 | 6.972 | 8.101666 | 20.6 | 7.875 | 8.101666 | 20.6 | 7.59 | 8.102667 | [36 empty] | 20.6 | 7.373 | 8.097334 | 20.6 | 10.68 | 8.098667 | 20.6 | 3.534 | 8.097667 |  |  |  | 20.6 | 10.638 | 8.099 | 20.6 | 9.081 | 8.099333
[9 empty] | 20.65 | 7.597 | 8.149667 | 20.65 | 8.835 | 8.135333 | 20.65 | 11.954 | 8.125333 | 20.65 | 17.815 | 8.116 | 20.65 | 13.226 | 8.117667 | 20.65 | 13.892 | 8.114666 | 20.65 | 13.854 | 8.113667 | 20.65 | 3.341 | 8.113333 | 20.65 | 3.5 | 8.117001 | 20.65 | 3.394 | 8.116334 | [45 empty] | 20.65 | 5.008 | 8.124667 |  |  |  | 20.65 | 10.669 | 8.123667 | 20.65 | 4.665 | 8.121667 | 20.65 | 4.628 | 8.122666 |  |  |  | 20.65 | 4.738 | 8.124333 | [21 empty] | 20.65 | 8.187 | 8.120667 | 20.65 | 6.701 | 8.12 | 20.65 | 6.569 | 8.121333 | [18 empty] | 20.65 | 5.331 | 8.119 | 20.65 | 9.479 | 8.119 | [12 empty] | 20.65 | 6.545 | 8.118 | 20.65 | 7.301 | 8.120334 | 20.65 | 7.449 | 8.120333 | 20.65 | 6.957 | 8.121333 | 20.65 | 7.874 | 8.121667 | 20.65 | 7.585 | 8.122334 | [36 empty] | 20.65 | 7.333 | 8.117001 | 20.65 | 10.685 | 8.118334 | 20.65 | 3.51 | 8.117333 |  |  |  | 20.65 | 10.62 | 8.118667 | 20.65 | 9.065 | 8.118999
[9 empty] | 20.7 | 7.591 | 8.169333 | 20.7 | 8.829 | 8.155334 | 20.7 | 11.936 | 8.145333 | 20.7 | 17.778 | 8.135667 | 20.7 | 13.195 | 8.137334 | 20.7 | 13.858 | 8.134333 | 20.7 | 13.81 | 8.133334 | 20.7 | 3.34 | 8.132999 | 20.7 | 3.494 | 8.136667 | 20.7 | 3.392 | 8.136001 | [45 empty] | 20.7 | 4.921 | 8.144334 |  |  |  | 20.7 | 10.669 | 8.143333 | 20.7 | 4.61 | 8.141334 | 20.7 | 4.541 | 8.142333 |  |  |  | 20.7 | 4.723 | 8.144 | [21 empty] | 20.7 | 8.145 | 8.140333 | 20.7 | 6.677 | 8.139667 | 20.7 | 6.539 | 8.141 | [18 empty] | 20.7 | 5.264 | 8.138667 | 20.7 | 9.462 | 8.138667 | [12 empty] | 20.7 | 6.541 | 8.137667 | 20.7 | 7.294 | 8.14 | 20.7 | 7.421 | 8.139999 | 20.7 | 6.936 | 8.141 | 20.7 | 7.874 | 8.141334 | 20.7 | 7.574 | 8.142 | [36 empty] | 20.7 | 7.321 | 8.136667 | 20.7 | 10.68 | 8.138 | 20.7 | 3.475 | 8.137 |  |  |  | 20.7 | 10.6 | 8.138333 | 20.7 | 9.053 | 8.138666
[9 empty] | 20.75 | 7.587 | 8.189 | 20.75 | 8.817 | 8.175 | 20.75 | 11.939 | 8.165 | 20.75 | 17.747 | 8.155334 | 20.75 | 13.156 | 8.157001 | 20.75 | 13.823 | 8.153999 | 20.75 | 13.763 | 8.153001 | 20.75 | 3.341 | 8.152666 | 20.75 | 3.497 | 8.156334 | 20.75 | 3.395 | 8.155667 | [45 empty] | 20.75 | 4.836 | 8.164001 |  |  |  | 20.75 | 10.662 | 8.163 | 20.75 | 4.555 | 8.161 | 20.75 | 4.403 | 8.162 |  |  |  | 20.75 | 4.726 | 8.163667 | [21 empty] | 20.75 | 8.129 | 8.159667 | 20.75 | 6.659 | 8.159333 | 20.75 | 6.527 | 8.160333 | [18 empty] | 20.75 | 5.206 | 8.158334 | 20.75 | 9.463 | 8.158334 | [12 empty] | 20.75 | 6.547 | 8.157333 | 20.75 | 7.271 | 8.159667 | 20.75 | 7.394 | 8.159666 | 20.75 | 6.938 | 8.160666 | 20.75 | 7.879 | 8.161 | 20.75 | 7.58 | 8.161667 | [36 empty] | 20.75 | 7.306 | 8.156334 | 20.75 | 10.678 | 8.157666 | 20.75 | 3.448 | 8.156667 |  |  |  | 20.75 | 10.576 | 8.157667 | 20.75 | 9.046 | 8.158333
[9 empty] | 20.8 | 7.581 | 8.208667 | 20.8 | 8.808 | 8.194667 | 20.8 | 11.938 | 8.184667 | 20.8 | 17.716 | 8.175 | 20.8 | 13.111 | 8.176667 | 20.8 | 13.792 | 8.173666 | 20.8 | 13.719 | 8.172668 | 20.8 | 3.34 | 8.172333 | 20.8 | 3.5 | 8.176001 | 20.8 | 3.385 | 8.175334 | [45 empty] | 20.8 | 4.761 | 8.183667 |  |  |  | 20.8 | 10.675 | 8.182667 | 20.8 | 4.488 | 8.180667 | 20.8 | 4.285 | 8.181999 |  |  |  | 20.8 | 4.717 | 8.183333 | [21 empty] | 20.8 | 8.118 | 8.179334 | 20.8 | 6.639 | 8.179 | 20.8 | 6.508 | 8.179999 | [18 empty] | 20.8 | 5.132 | 8.178 | 20.8 | 9.462 | 8.178 | [12 empty] | 20.8 | 6.533 | 8.177 | 20.8 | 7.254 | 8.179334 | 20.8 | 7.386 | 8.179333 | 20.8 | 6.93 | 8.180333 | 20.8 | 7.881 | 8.180667 | 20.8 | 7.595 | 8.181334 | [36 empty] | 20.8 | 7.3 | 8.176001 | 20.8 | 10.671 | 8.177333 | 20.8 | 3.427 | 8.176333 |  |  |  | 20.8 | 10.566 | 8.177667 | 20.8 | 9.026 | 8.177999
[9 empty] | 20.85 | 7.567 | 8.228667 | 20.85 | 8.786 | 8.214334 | 20.85 | 11.932 | 8.204333 | 20.85 | 17.698 | 8.194333 | 20.85 | 13.061 | 8.196334 | 20.85 | 13.764 | 8.193333 | 20.85 | 13.691 | 8.192 | 20.85 | 3.339 | 8.191999 | 20.85 | 3.5 | 8.195667 | 20.85 | 3.398 | 8.195001 | [45 empty] | 20.85 | 4.677 | 8.203334 |  |  |  | 20.85 | 10.68 | 8.202 | 20.85 | 4.449 | 8.200334 | 20.85 | 4.186 | 8.201666 |  |  |  | 20.85 | 4.713 | 8.203 | [21 empty] | 20.85 | 8.103 | 8.199 | 20.85 | 6.622 | 8.198667 | 20.85 | 6.493 | 8.199666 | [18 empty] | 20.85 | 5.034 | 8.197333 | 20.85 | 9.456 | 8.197667 | [12 empty] | 20.85 | 6.519 | 8.196667 | 20.85 | 7.241 | 8.199 | 20.85 | 7.382 | 8.198999 | 20.85 | 6.929 | 8.2 | 20.85 | 7.882 | 8.2 | 20.85 | 7.597 | 8.201 | [36 empty] | 20.85 | 7.292 | 8.195667 | 20.85 | 10.66 | 8.197 | 20.85 | 3.396 | 8.196 |  |  |  | 20.85 | 10.565 | 8.197001 | 20.85 | 9.007 | 8.197666
[9 empty] | 20.9 | 7.575 | 8.248334 | 20.9 | 8.79 | 8.234 | 20.9 | 11.922 | 8.224 | 20.9 | 17.67 | 8.214334 | 20.9 | 13.034 | 8.216001 | 20.9 | 13.742 | 8.212999 | 20.9 | 13.656 | 8.211667 | 20.9 | 3.341 | 8.211666 | 20.9 | 3.502 | 8.215334 | 20.9 | 3.398 | 8.214667 | [45 empty] | 20.9 | 4.601 | 8.223001 |  |  |  | 20.9 | 10.68 | 8.222 | 20.9 | 4.404 | 8.22 | 20.9 | 4.117 | 8.221333 |  |  |  | 20.9 | 4.711 | 8.222667 | [21 empty] | 20.9 | 8.08 | 8.218667 | 20.9 | 6.592 | 8.218333 | 20.9 | 6.466 | 8.219333 | [18 empty] | 20.9 | 4.922 | 8.217334 | 20.9 | 9.452 | 8.217334 | [12 empty] | 20.9 | 6.501 | 8.216333 | 20.9 | 7.222 | 8.218333 | 20.9 | 7.365 | 8.218666 | 20.9 | 6.917 | 8.219666 | 20.9 | 7.869 | 8.219666 | 20.9 | 7.602 | 8.220667 | [36 empty] | 20.9 | 7.28 | 8.215334 | 20.9 | 10.654 | 8.216666 | 20.9 | 3.378 | 8.216 |  |  |  | 20.9 | 10.562 | 8.216667 | 20.9 | 8.976 | 8.217333
[9 empty] | 20.95 | 7.562 | 8.268001 | 20.95 | 8.783 | 8.253667 | 20.95 | 11.924 | 8.243667 | 20.95 | 17.652 | 8.233666 | 20.95 | 12.994 | 8.235667 | 20.95 | 13.72 | 8.232666 | 20.95 | 13.62 | 8.231334 | 20.95 | 3.345 | 8.231333 | 20.95 | 3.495 | 8.235001 | 20.95 | 3.395 | 8.234334 | [45 empty] | 20.95 | 4.491 | 8.242667 |  |  |  | 20.95 | 10.662 | 8.241667 | 20.95 | 4.355 | 8.239667 | 20.95 | 4.036 | 8.240999 |  |  |  | 20.95 | 4.706 | 8.242333 | [21 empty] | 20.95 | 8.059 | 8.238334 | 20.95 | 6.566 | 8.238 | 20.95 | 6.444 | 8.238999 | [18 empty] | 20.95 | 4.794 | 8.236667 | 20.95 | 9.457 | 8.237 | [12 empty] | 20.95 | 6.488 | 8.236 | 20.95 | 7.201 | 8.238334 | 20.95 | 7.345 | 8.238333 | 20.95 | 6.923 | 8.239333 | 20.95 | 7.872 | 8.239333 | 20.95 | 7.601 | 8.240334 | [36 empty] | 20.95 | 7.263 | 8.235001 | 20.95 | 10.655 | 8.236333 | 20.95 | 3.367 | 8.235333 |  |  |  | 20.95 | 10.559 | 8.236334 | 20.95 | 8.959 | 8.237
[9 empty] | 21 | 7.567 | 8.287667 | 21 | 8.774 | 8.273666 | 21 | 11.912 | 8.263333 | 21 | 17.623 | 8.253333 | 21 | 12.95 | 8.255333 | 21 | 13.688 | 8.252333 | 21 | 13.579 | 8.251 | 21 | 3.34 | 8.250999 | 21 | 3.493 | 8.254667 | 21 | 3.384 | 8.254001 | [45 empty] | 21 | 4.377 | 8.262334 |  |  |  | 21 | 10.651 | 8.261333 | 21 | 4.3 | 8.259334 | 21 | 3.973 | 8.260666 |  |  |  | 21 | 4.694 | 8.262 | [21 empty] | 21 | 8.014 | 8.258 | 21 | 6.537 | 8.257667 | 21 | 6.413 | 8.258666 | [18 empty] | 21 | 4.306 | 8.256667 | 21 | 9.46 | 8.256667 | [12 empty] | 21 | 6.46 | 8.255667 | 21 | 7.199 | 8.258 | 21 | 7.33 | 8.257999 | 21 | 6.917 | 8.259 | 21 | 7.867 | 8.259 | 21 | 7.598 | 8.26 | [36 empty] | 21 | 7.249 | 8.254667 | 21 | 10.662 | 8.256 | 21 | 3.355 | 8.255333 |  |  |  | 21 | 10.559 | 8.256001 | 21 | 8.935 | 8.256666
[9 empty] | 21.05 | 7.551 | 8.307334 | 21.05 | 8.757 | 8.293333 | 21.05 | 11.903 | 8.283 | 21.05 | 17.597 | 8.273 | 21.05 | 12.902 | 8.275 | 21.05 | 13.654 | 8.271999 | 21.05 | 13.537 | 8.270667 | 21.05 | 3.331 | 8.270666 | 21.05 | 3.499 | 8.274334 | 21.05 | 3.391 | 8.273667 | [45 empty] | 21.05 | 4.282 | 8.282001 |  |  |  | 21.05 | 10.64 | 8.281 | 21.05 | 4.267 | 8.279 | 21.05 | 3.896 | 8.280333 |  |  |  | 21.05 | 4.671 | 8.281667 | [21 empty] | 21.05 | 7.965 | 8.277667 | 21.05 | 6.511 | 8.277333 | 21.05 | 6.386 | 8.278333 | [18 empty] | 21.05 | 3.842 | 8.276334 | 21.05 | 9.456 | 8.276334 | [12 empty] | 21.05 | 6.355 | 8.275333 | 21.05 | 7.186 | 8.277333 | 21.05 | 7.303 | 8.277666 | 21.05 | 6.906 | 8.278666 | 21.05 | 7.873 | 8.278666 | 21.05 | 7.592 | 8.279667 | [36 empty] | 21.05 | 7.228 | 8.274334 | 21.05 | 10.661 | 8.275666 | 21.05 | 3.341 | 8.274667 |  |  |  | 21.05 | 10.538 | 8.275667 | 21.05 | 8.922 | 8.276333
[9 empty] | 21.1 | 7.554 | 8.327001 | 21.1 | 8.756 | 8.313 | 21.1 | 11.897 | 8.302667 | 21.1 | 17.564 | 8.292666 | 21.1 | 12.881 | 8.294666 | 21.1 | 13.63 | 8.291666 | 21.1 | 13.491 | 8.290334 | 21.1 | 3.337 | 8.290333 | 21.1 | 3.496 | 8.294001 | 21.1 | 3.395 | 8.293334 | [45 empty] | 21.1 | 4.176 | 8.301667 |  |  |  | 21.1 | 10.619 | 8.300667 | 21.1 | 4.221 | 8.298667 | 21.1 | 3.836 | 8.299999 |  |  |  | 21.1 | 4.659 | 8.301333 | [21 empty] | 21.1 | 7.909 | 8.297334 | 21.1 | 6.476 | 8.297 | 21.1 | 6.349 | 8.297999 | [18 empty] | 21.1 | 3.685 | 8.296 | 21.1 | 9.443 | 8.296 | [12 empty] | 21.1 | 6.28 | 8.295 | 21.1 | 7.18 | 8.297 | 21.1 | 7.28 | 8.297333 | 21.1 | 6.897 | 8.298333 | 21.1 | 7.864 | 8.298333 | 21.1 | 7.581 | 8.299334 | [36 empty] | 21.1 | 7.21 | 8.293667 | 21.1 | 10.66 | 8.295333 | 21.1 | 3.329 | 8.294666 |  |  |  | 21.1 | 10.501 | 8.295334 | 21.1 | 8.904 | 8.296
[9 empty] | 21.15 | 7.549 | 8.347 | 21.15 | 8.742 | 8.332666 | 21.15 | 11.896 | 8.322333 | 21.15 | 17.542 | 8.312333 | 21.15 | 12.846 | 8.314333 | 21.15 | 13.603 | 8.311333 | 21.15 | 13.447 | 8.31 | 21.15 | 3.337 | 8.309999 | 21.15 | 3.496 | 8.313667 | 21.15 | 3.397 | 8.313001 | [45 empty] | 21.15 | 4.078 | 8.321334 |  |  |  | 21.15 | 10.605 | 8.320333 | 21.15 | 4.179 | 8.318334 | 21.15 | 3.781 | 8.319666 |  |  |  | 21.15 | 4.645 | 8.321 | [21 empty] | 21.15 | 7.867 | 8.317 | 21.15 | 6.442 | 8.316667 | 21.15 | 6.318 | 8.317666 | [18 empty] | 21.15 | 3.574 | 8.315667 | 21.15 | 9.439 | 8.315667 | [12 empty] | 21.15 | 6.249 | 8.314667 | 21.15 | 7.164 | 8.316667 | 21.15 | 7.247 | 8.316999 | 21.15 | 6.895 | 8.318 | 21.15 | 7.877 | 8.318 | 21.15 | 7.581 | 8.319 | [36 empty] | 21.15 | 7.198 | 8.313334 | 21.15 | 10.662 | 8.315 | 21.15 | 3.319 | 8.314 |  |  |  | 21.15 | 10.473 | 8.315001 | 21.15 | 8.896 | 8.315666
[9 empty] | 21.2 | 7.548 | 8.366667 | 21.2 | 8.734 | 8.352333 | 21.2 | 11.891 | 8.342 | 21.2 | 17.508 | 8.332 | 21.2 | 12.813 | 8.334 | 21.2 | 13.574 | 8.330999 | 21.2 | 13.409 | 8.329667 | 21.2 | 3.339 | 8.329666 | 21.2 | 3.495 | 8.333334 | 21.2 | 3.387 | 8.332667 | [45 empty] | 21.2 | 3.958 | 8.341333 |  |  |  | 21.2 | 10.607 | 8.34 | 21.2 | 4.122 | 8.338 | 21.2 | 3.74 | 8.339333 |  |  |  | 21.2 | 4.627 | 8.340667 | [21 empty] | 21.2 | 7.806 | 8.336667 | 21.2 | 6.43 | 8.336333 | 21.2 | 6.293 | 8.337333 | [18 empty] | 21.2 | 3.455 | 8.335334 | 21.2 | 9.438 | 8.335334 | [12 empty] | 21.2 | 6.208 | 8.334333 | 21.2 | 7.165 | 8.336333 | 21.2 | 7.228 | 8.336666 | 21.2 | 6.887 | 8.337667 | 21.2 | 7.877 | 8.337667 | 21.2 | 7.578 | 8.338667 | [36 empty] | 21.2 | 7.19 | 8.333334 | 21.2 | 10.663 | 8.334666 | 21.2 | 3.314 | 8.333667 |  |  |  | 21.2 | 10.443 | 8.334667 | 21.2 | 8.882 | 8.335333
[9 empty] | 21.25 | 7.536 | 8.386333 | 21.25 | 8.729 | 8.372 | 21.25 | 11.883 | 8.361667 | 21.25 | 17.494 | 8.351666 | 21.25 | 12.782 | 8.353666 | 21.25 | 13.557 | 8.350666 | 21.25 | 13.375 | 8.349334 | 21.25 | 3.332 | 8.349333 | 21.25 | 3.497 | 8.353001 | 21.25 | 3.394 | 8.352334 | [45 empty] | 21.25 | 3.868 | 8.360667 |  |  |  | 21.25 | 10.601 | 8.359667 | 21.25 | 4.086 | 8.357667 | 21.25 | 3.688 | 8.358999 |  |  |  | 21.25 | 4.609 | 8.360333 | [21 empty] | 21.25 | 7.744 | 8.356334 | 21.25 | 6.418 | 8.356 | 21.25 | 6.269 | 8.356999 | [18 empty] | 21.25 | 3.35 | 8.355 | 21.25 | 9.434 | 8.355 | [12 empty] | 21.25 | 6.164 | 8.354 | 21.25 | 7.147 | 8.356 | 21.25 | 7.214 | 8.356333 | 21.25 | 6.883 | 8.357333 | 21.25 | 7.879 | 8.357333 | 21.25 | 7.586 | 8.358334 | [36 empty] | 21.25 | 7.185 | 8.352667 | 21.25 | 10.66 | 8.354333 | 21.25 | 3.302 | 8.353333 |  |  |  | 21.25 | 10.419 | 8.354334 | 21.25 | 8.867 | 8.355
[9 empty] | 21.3 | 7.536 | 8.406 | 21.3 | 8.729 | 8.392 | 21.3 | 11.86 | 8.381333 | 21.3 | 17.468 | 8.371333 | 21.3 | 12.752 | 8.373333 | 21.3 | 13.528 | 8.370333 | 21.3 | 13.33 | 8.369 | 21.3 | 3.331 | 8.368999 | 21.3 | 3.496 | 8.372667 | 21.3 | 3.393 | 8.371667 | [45 empty] | 21.3 | 3.787 | 8.380667 |  |  |  | 21.3 | 10.601 | 8.379333 | 21.3 | 4.039 | 8.377334 | 21.3 | 3.661 | 8.378666 |  |  |  | 21.3 | 4.606 | 8.38 | [21 empty] | 21.3 | 7.688 | 8.376 | 21.3 | 6.409 | 8.375667 | 21.3 | 6.244 | 8.376666 | [18 empty] | 21.3 | 3.253 | 8.374667 | 21.3 | 9.423 | 8.374667 | [12 empty] | 21.3 | 6.103 | 8.373667 | 21.3 | 7.125 | 8.375667 | 21.3 | 7.203 | 8.375999 | 21.3 | 6.879 | 8.377 | 21.3 | 7.87 | 8.377 | 21.3 | 7.58 | 8.378 | [36 empty] | 21.3 | 7.186 | 8.372334 | 21.3 | 10.649 | 8.374 | 21.3 | 3.299 | 8.373 |  |  |  | 21.3 | 10.397 | 8.374001 | 21.3 | 8.842 | 8.374666
[9 empty] | 21.35 | 7.521 | 8.425667 | 21.35 | 8.711 | 8.411667 | 21.35 | 11.857 | 8.401 | 21.35 | 17.429 | 8.391 | 21.35 | 12.71 | 8.393 | 21.35 | 13.483 | 8.389667 | 21.35 | 13.275 | 8.388667 | 21.35 | 3.327 | 8.388666 | 21.35 | 3.488 | 8.392334 | 21.35 | 3.388 | 8.391334 | [45 empty] | 21.35 | 3.684 | 8.4 |  |  |  | 21.35 | 10.591 | 8.399 | 21.35 | 3.997 | 8.397 | 21.35 | 3.624 | 8.398333 |  |  |  | 21.35 | 4.6 | 8.399667 | [21 empty] | 21.35 | 7.655 | 8.395667 | 21.35 | 6.385 | 8.395333 | 21.35 | 6.23 | 8.396333 | [18 empty] | 21.35 | 3.159 | 8.394334 | 21.35 | 9.423 | 8.394334 | [12 empty] | 21.35 | 6.056 | 8.393333 | 21.35 | 7.094 | 8.395333 | 21.35 | 7.19 | 8.395666 | 21.35 | 6.878 | 8.396667 | 21.35 | 7.878 | 8.396667 | 21.35 | 7.597 | 8.397667 | [36 empty] | 21.35 | 7.181 | 8.392 | 21.35 | 10.651 | 8.393666 | 21.35 | 3.29 | 8.392667 |  |  |  | 21.35 | 10.382 | 8.393667 | 21.35 | 8.827 | 8.394333
[9 empty] | 21.4 | 7.52 | 8.445667 | 21.4 | 8.69 | 8.431334 | 21.4 | 11.844 | 8.420667 | 21.4 | 17.381 | 8.410666 | 21.4 | 12.672 | 8.412666 | 21.4 | 13.441 | 8.409666 | 21.4 | 13.228 | 8.408334 | 21.4 | 3.329 | 8.408333 | 21.4 | 3.486 | 8.412001 | 21.4 | 3.382 | 8.411 | [45 empty] | 21.4 | 3.604 | 8.42 |  |  |  | 21.4 | 10.591 | 8.418667 | 21.4 | 3.949 | 8.416667 | 21.4 | 3.592 | 8.417999 |  |  |  | 21.4 | 4.585 | 8.419333 | [21 empty] | 21.4 | 7.612 | 8.415334 | 21.4 | 6.361 | 8.415 | 21.4 | 6.199 | 8.415999 | [18 empty] | 21.4 | 3.053 | 8.413667 | 21.4 | 9.423 | 8.414001 | [12 empty] | 21.4 | 5.998 | 8.413 | 21.4 | 7.091 | 8.415 | 21.4 | 7.19 | 8.415333 | 21.4 | 6.88 | 8.416333 | 21.4 | 7.876 | 8.416666 | 21.4 | 7.588 | 8.417334 | [36 empty] | 21.4 | 7.161 | 8.411667 | 21.4 | 10.65 | 8.413333 | 21.4 | 3.281 | 8.412333 |  |  |  | 21.4 | 10.373 | 8.413334 | 21.4 | 8.8 | 8.414
[9 empty] | 21.45 | 7.507 | 8.465334 | 21.45 | 8.673 | 8.451 | 21.45 | 11.835 | 8.440333 | 21.45 | 17.355 | 8.430333 | 21.45 | 12.63 | 8.432333 | 21.45 | 13.414 | 8.429 | 21.45 | 13.188 | 8.428 | 21.45 | 3.314 | 8.427999 | 21.45 | 3.488 | 8.431667 | 21.45 | 3.387 | 8.430667 | [45 empty] | 21.45 | 3.525 | 8.439667 |  |  |  | 21.45 | 10.583 | 8.438334 | 21.45 | 3.916 | 8.436334 | 21.45 | 3.561 | 8.437666 |  |  |  | 21.45 | 4.571 | 8.439 | [21 empty] | 21.45 | 7.577 | 8.435 | 21.45 | 6.341 | 8.434667 | 21.45 | 6.164 | 8.435666 | [18 empty] | 21.45 | 2.957 | 8.433333 | 21.45 | 9.412 | 8.433667 | [12 empty] | 21.45 | 5.954 | 8.432667 | 21.45 | 7.086 | 8.434667 | 21.45 | 7.181 | 8.434999 | 21.45 | 6.875 | 8.436 | 21.45 | 7.871 | 8.436 | 21.45 | 7.586 | 8.437 | [36 empty] | 21.45 | 7.141 | 8.431334 | 21.45 | 10.65 | 8.433 | 21.45 | 3.269 | 8.432 |  |  |  | 21.45 | 10.357 | 8.433001 | 21.45 | 8.78 | 8.433666
[9 empty] | 21.5 | 7.508 | 8.485001 | 21.5 | 8.668 | 8.470667 | 21.5 | 11.823 | 8.46 | 21.5 | 17.317 | 8.45 | 21.5 | 12.608 | 8.452 | 21.5 | 13.381 | 8.448667 | 21.5 | 13.147 | 8.447667 | 21.5 | 3.324 | 8.447666 | 21.5 | 3.484 | 8.451334 | 21.5 | 3.383 | 8.450334 | [45 empty] | 21.5 | 3.447 | 8.459333 |  |  |  | 21.5 | 10.57 | 8.458 | 21.5 | 3.867 | 8.456 | 21.5 | 3.534 | 8.457333 |  |  |  | 21.5 | 4.559 | 8.458667 | [21 empty] | 21.5 | 7.519 | 8.454667 | 21.5 | 6.318 | 8.454 | 21.5 | 6.127 | 8.455333 | [18 empty] | 21.5 | 2.872 | 8.453 | 21.5 | 9.392 | 8.453334 | [12 empty] | 21.5 | 5.914 | 8.452333 | 21.5 | 7.077 | 8.454333 | 21.5 | 7.167 | 8.454666 | 21.5 | 6.858 | 8.455667 | 21.5 | 7.866 | 8.455667 | 21.5 | 7.584 | 8.456667 | [36 empty] | 21.5 | 7.133 | 8.451 | 21.5 | 10.64 | 8.452666 | 21.5 | 3.267 | 8.451667 |  |  |  | 21.5 | 10.334 | 8.452667 | 21.5 | 8.762 | 8.453333
[9 empty] | 21.55 | 7.504 | 8.505 | 21.55 | 8.654 | 8.490334 | 21.55 | 11.834 | 8.479667 | 21.55 | 17.28 | 8.469666 | 21.55 | 12.58 | 8.471666 | 21.55 | 13.35 | 8.468333 | 21.55 | 13.1 | 8.467334 | 21.55 | 3.327 | 8.467333 | 21.55 | 3.479 | 8.470667 | 21.55 | 3.383 | 8.47 | [45 empty] | 21.55 | 3.369 | 8.479 |  |  |  | 21.55 | 10.559 | 8.477667 | 21.55 | 3.807 | 8.475667 | 21.55 | 3.499 | 8.476999 |  |  |  | 21.55 | 4.536 | 8.478333 | [21 empty] | 21.55 | 7.481 | 8.474667 | 21.55 | 6.291 | 8.474 | 21.55 | 6.106 | 8.474999 | [18 empty] | 21.55 | 2.803 | 8.472667 | 21.55 | 9.4 | 8.473001 | [12 empty] | 21.55 | 5.888 | 8.472 | 21.55 | 7.061 | 8.474 | 21.55 | 7.149 | 8.474333 | 21.55 | 6.864 | 8.475333 | 21.55 | 7.871 | 8.475333 | 21.55 | 7.585 | 8.476334 | [36 empty] | 21.55 | 7.123 | 8.470667 | 21.55 | 10.636 | 8.472333 | 21.55 | 3.265 | 8.471334 |  |  |  | 21.55 | 10.302 | 8.472334 | 21.55 | 8.758 | 8.473
[9 empty] | 21.6 | 7.501 | 8.524667 | 21.6 | 8.646 | 8.51 | 21.6 | 11.828 | 8.499333 | 21.6 | 17.246 | 8.489333 | 21.6 | 12.548 | 8.491 | 21.6 | 13.327 | 8.488 | 21.6 | 13.064 | 8.487 | 21.6 | 3.324 | 8.487 | 21.6 | 3.483 | 8.490334 | 21.6 | 3.379 | 8.489667 | [45 empty] | 21.6 | 3.298 | 8.498667 |  |  |  | 21.6 | 10.557 | 8.497334 | 21.6 | 3.767 | 8.495334 | 21.6 | 3.477 | 8.496666 |  |  |  | 21.6 | 4.518 | 8.498 | [21 empty] | 21.6 | 7.432 | 8.494333 | 21.6 | 6.276 | 8.493333 | 21.6 | 6.073 | 8.494666 | [18 empty] | 21.6 | 2.735 | 8.492333 | 21.6 | 9.393 | 8.492667 | [12 empty] | 21.6 | 5.848 | 8.491667 | 21.6 | 7.059 | 8.493667 | 21.6 | 7.144 | 8.493999 | 21.6 | 6.862 | 8.495 | 21.6 | 7.873 | 8.495 | 21.6 | 7.577 | 8.496 | [36 empty] | 21.6 | 7.111 | 8.490334 | 21.6 | 10.628 | 8.492 | 21.6 | 3.264 | 8.491 |  |  |  | 21.6 | 10.273 | 8.492001 | 21.6 | 8.747 | 8.492666
[9 empty] | 21.65 | 7.491 | 8.544333 | 21.65 | 8.629 | 8.529667 | 21.65 | 11.819 | 8.519 | 21.65 | 17.22 | 8.509 | 21.65 | 12.51 | 8.510667 | 21.65 | 13.3 | 8.507667 | 21.65 | 13.032 | 8.506333 | 21.65 | 3.316 | 8.506666 | 21.65 | 3.49 | 8.51 | 21.65 | 3.388 | 8.509334 | [45 empty] | 21.65 | 3.241 | 8.518333 |  |  |  | 21.65 | 10.558 | 8.517 | 21.65 | 3.741 | 8.515 | 21.65 | 3.446 | 8.516333 |  |  |  | 21.65 | 4.499 | 8.517667 | [21 empty] | 21.65 | 7.377 | 8.514 | 21.65 | 6.269 | 8.513333 | 21.65 | 6.048 | 8.514333 | [18 empty] | 21.65 | 2.656 | 8.512 | 21.65 | 9.399 | 8.512 | [12 empty] | 21.65 | 5.813 | 8.511333 | 21.65 | 7.045 | 8.513333 | 21.65 | 7.136 | 8.513666 | 21.65 | 6.854 | 8.514667 | 21.65 | 7.871 | 8.514667 | 21.65 | 7.58 | 8.515667 | [36 empty] | 21.65 | 7.101 | 8.51 | 21.65 | 10.627 | 8.511666 | 21.65 | 3.267 | 8.510667 |  |  |  | 21.65 | 10.241 | 8.511667 | 21.65 | 8.732 | 8.512333
[9 empty] | 21.7 | 7.496 | 8.564 | 21.7 | 8.634 | 8.549334 | 21.7 | 11.801 | 8.538667 | 21.7 | 17.194 | 8.528666 | 21.7 | 12.477 | 8.530334 | 21.7 | 13.275 | 8.527333 | 21.7 | 12.993 | 8.526 | 21.7 | 3.317 | 8.526 | 21.7 | 3.488 | 8.529667 | 21.7 | 3.382 | 8.529 | [45 empty] | 21.7 | 3.193 | 8.538 |  |  |  | 21.7 | 10.554 | 8.536667 | 21.7 | 3.708 | 8.534667 | 21.7 | 3.425 | 8.535999 |  |  |  | 21.7 | 4.489 | 8.537333 | [21 empty] | 21.7 | 7.337 | 8.533667 | 21.7 | 6.251 | 8.532666 | 21.7 | 6.008 | 8.533999 | [18 empty] | 21.7 | 2.594 | 8.531667 | 21.7 | 9.387 | 8.531667 | [12 empty] | 21.7 | 5.784 | 8.531 | 21.7 | 7.028 | 8.533 | 21.7 | 7.134 | 8.533333 | 21.7 | 6.841 | 8.534333 | 21.7 | 7.857 | 8.534333 | 21.7 | 7.586 | 8.535334 | [36 empty] | 21.7 | 7.103 | 8.529667 | 21.7 | 10.615 | 8.531333 | 21.7 | 3.268 | 8.530334 |  |  |  | 21.7 | 10.207 | 8.531334 | 21.7 | 8.717 | 8.532
[9 empty] | 21.75 | 7.487 | 8.584001 | 21.75 | 8.618 | 8.569 | 21.75 | 11.796 | 8.558333 | 21.75 | 17.161 | 8.548333 | 21.75 | 12.426 | 8.55 | 21.75 | 13.243 | 8.547 | 21.75 | 12.947 | 8.545667 | 21.75 | 3.32 | 8.545667 | 21.75 | 3.483 | 8.549334 | 21.75 | 3.383 | 8.548667 | [45 empty] | 21.75 | 3.149 | 8.557667 |  |  |  | 21.75 | 10.544 | 8.556334 | 21.75 | 3.68 | 8.554334 | 21.75 | 3.399 | 8.555666 |  |  |  | 21.75 | 4.476 | 8.557 | [21 empty] | 21.75 | 7.307 | 8.553333 | 21.75 | 6.238 | 8.552333 | 21.75 | 5.986 | 8.553666 | [18 empty] | 21.75 | 2.534 | 8.551333 | 21.75 | 9.396 | 8.551333 | [12 empty] | 21.75 | 5.762 | 8.550667 | 21.75 | 7.017 | 8.552667 | 21.75 | 7.124 | 8.552999 | 21.75 | 6.84 | 8.554 | 21.75 | 7.867 | 8.554 | 21.75 | 7.596 | 8.555 | [36 empty] | 21.75 | 7.093 | 8.549334 | 21.75 | 10.627 | 8.551 | 21.75 | 3.271 | 8.55 |  |  |  | 21.75 | 10.176 | 8.551001 | 21.75 | 8.714 | 8.551666
[9 empty] | 21.8 | 7.477 | 8.603667 | 21.8 | 8.603 | 8.588667 | 21.8 | 11.77 | 8.578 | 21.8 | 17.108 | 8.567667 | 21.8 | 12.378 | 8.569667 | 21.8 | 13.202 | 8.566667 | 21.8 | 12.89 | 8.565333 | 21.8 | 3.314 | 8.565333 | 21.8 | 3.477 | 8.569 | 21.8 | 3.375 | 8.568334 | [45 empty] | 21.8 | 3.106 | 8.577 |  |  |  | 21.8 | 10.545 | 8.576 | 21.8 | 3.646 | 8.574 | 21.8 | 3.367 | 8.575333 |  |  |  | 21.8 | 4.453 | 8.576667 | [21 empty] | 21.8 | 7.283 | 8.573 | 21.8 | 6.227 | 8.572 | 21.8 | 5.946 | 8.573333 | [18 empty] | 21.8 | 2.478 | 8.571 | 21.8 | 9.396 | 8.571334 | [12 empty] | 21.8 | 5.746 | 8.570333 | 21.8 | 7.009 | 8.572333 | 21.8 | 7.129 | 8.572666 | 21.8 | 6.836 | 8.573667 | 21.8 | 7.865 | 8.573667 | 21.8 | 7.599 | 8.574667 | [36 empty] | 21.8 | 7.089 | 8.569 | 21.8 | 10.635 | 8.570666 | 21.8 | 3.274 | 8.569667 |  |  |  | 21.8 | 10.155 | 8.570667 | 21.8 | 8.698 | 8.571333
[9 empty] | 21.85 | 7.454 | 8.623334 | 21.85 | 8.578 | 8.608334 | 21.85 | 11.756 | 8.597667 | 21.85 | 17.064 | 8.587334 | 21.85 | 12.321 | 8.589334 | 21.85 | 13.157 | 8.586333 | 21.85 | 12.827 | 8.585 | 21.85 | 3.306 | 8.585 | 21.85 | 3.473 | 8.588667 | 21.85 | 3.377 | 8.588 | [45 empty] | 21.85 | 3.068 | 8.597 |  |  |  | 21.85 | 10.543 | 8.595667 | 21.85 | 3.627 | 8.593667 | 21.85 | 3.334 | 8.594999 |  |  |  | 21.85 | 4.426 | 8.596334 | [21 empty] | 21.85 | 7.248 | 8.592667 | 21.85 | 6.209 | 8.591666 | 21.85 | 5.911 | 8.592999 | [18 empty] | 21.85 | 2.431 | 8.590667 | 21.85 | 9.386 | 8.591001 | [12 empty] | 21.85 | 5.72 | 8.59 | 21.85 | 6.997 | 8.592 | 21.85 | 7.124 | 8.592333 | 21.85 | 6.828 | 8.593333 | 21.85 | 7.867 | 8.593333 | 21.85 | 7.595 | 8.594334 | [36 empty] | 21.85 | 7.07 | 8.588667 | 21.85 | 10.637 | 8.59 | 21.85 | 3.275 | 8.589334 |  |  |  | 21.85 | 10.126 | 8.590334 | 21.85 | 8.681 | 8.591
[9 empty] | 21.9 | 7.457 | 8.643001 | 21.9 | 8.569 | 8.628 | 21.9 | 11.742 | 8.617333 | 21.9 | 17.017 | 8.607 | 21.9 | 12.285 | 8.609 | 21.9 | 13.122 | 8.606 | 21.9 | 12.768 | 8.604667 | 21.9 | 3.312 | 8.604667 | 21.9 | 3.47 | 8.608334 | 21.9 | 3.378 | 8.607667 | [45 empty] | 21.9 | 3.028 | 8.616667 |  |  |  | 21.9 | 10.536 | 8.615334 | 21.9 | 3.606 | 8.613334 | 21.9 | 3.32 | 8.614666 |  |  |  | 21.9 | 4.409 | 8.616 | [21 empty] | 21.9 | 7.203 | 8.612333 | 21.9 | 6.186 | 8.611333 | 21.9 | 5.863 | 8.612666 | [18 empty] | 21.9 | 2.381 | 8.610333 | 21.9 | 9.363 | 8.610667 | [12 empty] | 21.9 | 5.695 | 8.609667 | 21.9 | 6.978 | 8.611667 | 21.9 | 7.109 | 8.612 | 21.9 | 6.816 | 8.613 | 21.9 | 7.866 | 8.613 | 21.9 | 7.592 | 8.614 | [36 empty] | 21.9 | 7.07 | 8.608334 | 21.9 | 10.634 | 8.61 | 21.9 | 3.272 | 8.609 |  |  |  | 21.9 | 10.097 | 8.610001 | 21.9 | 8.666 | 8.610666
[9 empty] | 21.95 | 7.454 | 8.662667 | 21.95 | 8.555 | 8.648 | 21.95 | 11.757 | 8.637 | 21.95 | 16.978 | 8.626667 | 21.95 | 12.25 | 8.628667 | 21.95 | 13.092 | 8.625667 | 21.95 | 12.71 | 8.624333 | 21.95 | 3.316 | 8.624333 | 21.95 | 3.467 | 8.628 | 21.95 | 3.378 | 8.627334 | [45 empty] | 21.95 | 2.989 | 8.636 |  |  |  | 21.95 | 10.519 | 8.635 | 21.95 | 3.584 | 8.633 | 21.95 | 3.301 | 8.634333 |  |  |  | 21.95 | 4.399 | 8.635667 | [21 empty] | 21.95 | 7.176 | 8.632 | 21.95 | 6.158 | 8.631333 | 21.95 | 5.829 | 8.632333 | [18 empty] | 21.95 | 2.332 | 8.63 | 21.95 | 9.363 | 8.63 | [12 empty] | 21.95 | 5.681 | 8.629333 | 21.95 | 6.966 | 8.631333 | 21.95 | 7.093 | 8.631666 | 21.95 | 6.818 | 8.632667 | 21.95 | 7.874 | 8.632667 | 21.95 | 7.596 | 8.633667 | [36 empty] | 21.95 | 7.051 | 8.628 | 21.95 | 10.634 | 8.629666 | 21.95 | 3.276 | 8.628667 |  |  |  | 21.95 | 10.071 | 8.629667 | 21.95 | 8.654 | 8.630333
[9 empty] | 22 | 7.455 | 8.682667 | 22 | 8.545 | 8.667666 | 22 | 11.761 | 8.656667 | 22 | 16.953 | 8.646334 | 22 | 12.233 | 8.648334 | 22 | 13.071 | 8.645333 | 22 | 12.668 | 8.644 | 22 | 3.317 | 8.644 | 22 | 3.476 | 8.647667 | 22 | 3.38 | 8.647 | [45 empty] | 22 | 2.943 | 8.656 |  |  |  | 22 | 10.527 | 8.654667 | 22 | 3.565 | 8.652667 | 22 | 3.283 | 8.653999 |  |  |  | 22 | 4.384 | 8.655334 | [21 empty] | 22 | 7.133 | 8.651667 | 22 | 6.137 | 8.651 | 22 | 5.776 | 8.651999 | [18 empty] | 22 | 2.261 | 8.649667 | 22 | 9.357 | 8.650001 | [12 empty] | 22 | 5.66 | 8.649 | 22 | 6.957 | 8.651 | 22 | 7.082 | 8.651333 | 22 | 6.814 | 8.652333 | 22 | 7.88 | 8.652333 | 22 | 7.594 | 8.653334 | [36 empty] | 22 | 7.037 | 8.647667 | 22 | 10.62 | 8.649 | 22 | 3.269 | 8.648334 |  |  |  | 22 | 10.06 | 8.649334 | 22 | 8.644 | 8.65
[9 empty] | 22.05 | 7.455 | 8.702333 | 22.05 | 8.538 | 8.687333 | 22.05 | 11.759 | 8.676333 | 22.05 | 16.941 | 8.666 | 22.05 | 12.201 | 8.668 | 22.05 | 13.06 | 8.665 | 22.05 | 12.632 | 8.663667 | 22.05 | 3.317 | 8.663666 | 22.05 | 3.484 | 8.667334 | 22.05 | 3.382 | 8.666667 | [45 empty] | 22.05 | 2.903 | 8.675333 |  |  |  | 22.05 | 10.519 | 8.674334 | 22.05 | 3.542 | 8.672334 | 22.05 | 3.255 | 8.673666 |  |  |  | 22.05 | 4.368 | 8.675 | [21 empty] | 22.05 | 7.094 | 8.671333 | 22.05 | 6.118 | 8.670667 | 22.05 | 5.73 | 8.672 | [18 empty] | 22.05 | 2.181 | 8.669333 | 22.05 | 9.355 | 8.669666 | [12 empty] | 22.05 | 5.635 | 8.668667 | 22.05 | 6.942 | 8.670667 | 22.05 | 7.078 | 8.671 | 22.05 | 6.809 | 8.672 | 22.05 | 7.877 | 8.672 | 22.05 | 7.592 | 8.673 | [36 empty] | 22.05 | 7.02 | 8.667334 | 22.05 | 10.61 | 8.668667 | 22.05 | 3.266 | 8.667666 |  |  |  | 22.05 | 10.045 | 8.669001 | 22.05 | 8.635 | 8.669666
[9 empty] | 22.1 | 7.462 | 8.722 | 22.1 | 8.542 | 8.707 | 22.1 | 11.751 | 8.696333 | 22.1 | 16.924 | 8.685667 | 22.1 | 12.179 | 8.687667 | 22.1 | 13.052 | 8.684667 | 22.1 | 12.601 | 8.683001 | 22.1 | 3.314 | 8.683332 | 22.1 | 3.49 | 8.687 | 22.1 | 3.389 | 8.686334 | [45 empty] | 22.1 | 2.872 | 8.695 |  |  |  | 22.1 | 10.519 | 8.694 | 22.1 | 3.535 | 8.692 | 22.1 | 3.243 | 8.693333 |  |  |  | 22.1 | 4.357 | 8.694667 | [21 empty] | 22.1 | 7.02 | 8.691 | 22.1 | 6.09 | 8.690333 | 22.1 | 5.667 | 8.691667 | [18 empty] | 22.1 | 2.118 | 8.689 | 22.1 | 9.347 | 8.689333 | [12 empty] | 22.1 | 5.609 | 8.688334 | 22.1 | 6.929 | 8.690333 | 22.1 | 7.068 | 8.690666 | 22.1 | 6.805 | 8.691667 | 22.1 | 7.866 | 8.691667 | 22.1 | 7.587 | 8.692667 | [36 empty] | 22.1 | 7.019 | 8.687 | 22.1 | 10.594 | 8.688334 | 22.1 | 3.267 | 8.687333 |  |  |  | 22.1 | 10.025 | 8.688667 | 22.1 | 8.61 | 8.689333
[9 empty] | 22.15 | 7.454 | 8.742001 | 22.15 | 8.535 | 8.726666 | 22.15 | 11.747 | 8.715667 | 22.15 | 16.888 | 8.705334 | 22.15 | 12.136 | 8.707334 | 22.15 | 13.027 | 8.704333 | 22.15 | 12.55 | 8.702667 | 22.15 | 3.316 | 8.702999 | 22.15 | 3.486 | 8.706667 | 22.15 | 3.382 | 8.706 | [45 empty] | 22.15 | 2.835 | 8.715 |  |  |  | 22.15 | 10.504 | 8.713667 | 22.15 | 3.515 | 8.711667 | 22.15 | 3.214 | 8.713333 |  |  |  | 22.15 | 4.351 | 8.714334 | [21 empty] | 22.15 | 6.927 | 8.710667 | 22.15 | 6.062 | 8.71 | 22.15 | 5.602 | 8.711333 | [18 empty] | 22.15 | 2.07 | 8.708667 | 22.15 | 9.353 | 8.709 | [12 empty] | 22.15 | 5.583 | 8.708 | 22.15 | 6.913 | 8.71 | 22.15 | 7.05 | 8.710333 | 22.15 | 6.812 | 8.711333 | 22.15 | 7.861 | 8.711333 | 22.15 | 7.588 | 8.712334 | [36 empty] | 22.15 | 7.005 | 8.706667 | 22.15 | 10.597 | 8.708 | 22.15 | 3.27 | 8.707 |  |  |  | 22.15 | 10.01 | 8.708334 | 22.15 | 8.6 | 8.709
[9 empty] | 22.2 | 7.446 | 8.761667 | 22.2 | 8.529 | 8.746333 | 22.2 | 11.73 | 8.735333 | 22.2 | 16.839 | 8.725 | 22.2 | 12.075 | 8.727 | 22.2 | 12.992 | 8.724 | 22.2 | 12.487 | 8.722334 | 22.2 | 3.314 | 8.722666 | 22.2 | 3.478 | 8.726334 | 22.2 | 3.373 | 8.725667 | [45 empty] | 22.2 | 2.801 | 8.734667 |  |  |  | 22.2 | 10.507 | 8.733334 | 22.2 | 3.493 | 8.731334 | 22.2 | 3.196 | 8.733 |  |  |  | 22.2 | 4.336 | 8.734 | [21 empty] | 22.2 | 6.835 | 8.730333 | 22.2 | 6.043 | 8.729667 | 22.2 | 5.479 | 8.731 | [18 empty] | 22.2 | 2.008 | 8.728333 | 22.2 | 9.351 | 8.728666 | [12 empty] | 22.2 | 5.564 | 8.727667 | 22.2 | 6.917 | 8.729667 | 22.2 | 7.044 | 8.73 | 22.2 | 6.806 | 8.731 | 22.2 | 7.857 | 8.731 | 22.2 | 7.59 | 8.732 | [36 empty] | 22.2 | 6.993 | 8.726334 | 22.2 | 10.6 | 8.727667 | 22.2 | 3.269 | 8.726666 |  |  |  | 22.2 | 10 | 8.728001 | 22.2 | 8.592 | 8.728666
[9 empty] | 22.25 | 7.425 | 8.781334 | 22.25 | 8.5 | 8.766 | 22.25 | 11.717 | 8.754999 | 22.25 | 16.795 | 8.744667 | 22.25 | 12.026 | 8.746667 | 22.25 | 12.944 | 8.743667 | 22.25 | 12.431 | 8.742001 | 22.25 | 3.302 | 8.742332 | 22.25 | 3.479 | 8.746 | 22.25 | 3.377 | 8.745334 | [45 empty] | 22.25 | 2.775 | 8.754333 |  |  |  | 22.25 | 10.492 | 8.753 | 22.25 | 3.495 | 8.751 | 22.25 | 3.163 | 8.752666 |  |  |  | 22.25 | 4.326 | 8.753667 | [21 empty] | 22.25 | 6.738 | 8.75 | 22.25 | 6.022 | 8.749333 | 22.25 | 5.321 | 8.750667 | [21 empty] | 22.25 | 9.344 | 8.748 | [12 empty] | 22.25 | 5.536 | 8.747334 | 22.25 | 6.915 | 8.749333 | 22.25 | 7.038 | 8.749666 | 22.25 | 6.797 | 8.750667 | 22.25 | 7.853 | 8.750667 | 22.25 | 7.585 | 8.751667 | [36 empty] | 22.25 | 6.973 | 8.746 | 22.25 | 10.599 | 8.747334 | 22.25 | 3.265 | 8.746333 |  |  |  | 22.25 | 9.992 | 8.747667 | 22.25 | 8.578 | 8.748333
[9 empty] | 22.3 | 7.423 | 8.801001 | 22.3 | 8.492 | 8.785666 | 22.3 | 11.693 | 8.774666 | 22.3 | 16.744 | 8.764334 | 22.3 | 11.977 | 8.766334 | 22.3 | 12.907 | 8.763333 | 22.3 | 12.379 | 8.761667 | 22.3 | 3.301 | 8.761999 | 22.3 | 3.471 | 8.765667 | 22.3 | 3.375 | 8.765 | [45 empty] | 22.3 | 2.733 | 8.774 |  |  |  | 22.3 | 10.481 | 8.772667 | 22.3 | 3.487 | 8.770667 | 22.3 | 3.153 | 8.771999 |  |  |  | 22.3 | 4.313 | 8.773334 | [21 empty] | 22.3 | 6.648 | 8.769667 | 22.3 | 5.997 | 8.769 | 22.3 | 5.133 | 8.770333 | [21 empty] | 22.3 | 9.328 | 8.767667 | [12 empty] | 22.3 | 5.509 | 8.767 | 22.3 | 6.902 | 8.769 | 22.3 | 7.028 | 8.769333 | 22.3 | 6.783 | 8.770333 | 22.3 | 7.851 | 8.770333 | 22.3 | 7.574 | 8.771334 | [36 empty] | 22.3 | 6.97 | 8.765667 | 22.3 | 10.602 | 8.767 | 22.3 | 3.266 | 8.766 |  |  |  | 22.3 | 9.974 | 8.767334 | 22.3 | 8.57 | 8.768
[9 empty] | 22.35 | 7.414 | 8.820667 | 22.35 | 8.469 | 8.805333 | 22.35 | 11.689 | 8.794333 | 22.35 | 16.698 | 8.784 | 22.35 | 11.934 | 8.786 | 22.35 | 12.866 | 8.783 | 22.35 | 12.313 | 8.781334 | 22.35 | 3.306 | 8.781333 | 22.35 | 3.465 | 8.785334 | 22.35 | 3.369 | 8.784667 | [45 empty] | 22.35 | 2.678 | 8.793667 |  |  |  | 22.35 | 10.462 | 8.792334 | 22.35 | 3.474 | 8.790334 | 22.35 | 3.135 | 8.791666 |  |  |  | 22.35 | 4.305 | 8.793 | [21 empty] | 22.35 | 6.586 | 8.789333 | 22.35 | 5.971 | 8.788667 | 22.35 | 4.843 | 8.79 | [21 empty] | 22.35 | 9.318 | 8.787333 | [12 empty] | 22.35 | 5.493 | 8.786667 | 22.35 | 6.894 | 8.788667 | 22.35 | 7.008 | 8.789 | 22.35 | 6.774 | 8.79 | 22.35 | 7.856 | 8.79 | 22.35 | 7.577 | 8.791 | [36 empty] | 22.35 | 6.955 | 8.785334 | 22.35 | 10.61 | 8.786667 | 22.35 | 3.267 | 8.785666 |  |  |  | 22.35 | 9.948 | 8.787001 | 22.35 | 8.568 | 8.787333
[9 empty] | 22.4 | 7.408 | 8.840667 | 22.4 | 8.452 | 8.825 | 22.4 | 11.678 | 8.813999 | 22.4 | 16.639 | 8.803667 | 22.4 | 11.892 | 8.805667 | 22.4 | 12.833 | 8.802667 | 22.4 | 12.261 | 8.801001 | 22.4 | 3.304 | 8.801332 | 22.4 | 3.463 | 8.805 | 22.4 | 3.363 | 8.804334 | [45 empty] | 22.4 | 2.629 | 8.813334 |  |  |  | 22.4 | 10.467 | 8.812 | 22.4 | 3.454 | 8.81 | 22.4 | 3.125 | 8.811666 |  |  |  | 22.4 | 4.29 | 8.812667 | [21 empty] | 22.4 | 6.535 | 8.809 | 22.4 | 5.956 | 8.808333 | 22.4 | 4.602 | 8.809667 | [21 empty] | 22.4 | 9.306 | 8.807 | [12 empty] | 22.4 | 5.48 | 8.806334 | 22.4 | 6.885 | 8.808333 | 22.4 | 7.002 | 8.808666 | 22.4 | 6.769 | 8.809667 | 22.4 | 7.863 | 8.809667 | 22.4 | 7.571 | 8.810667 | [36 empty] | 22.4 | 6.952 | 8.805 | 22.4 | 10.604 | 8.806334 | 22.4 | 3.258 | 8.805333 |  |  |  | 22.4 | 9.939 | 8.806667 | 22.4 | 8.566 | 8.807
[9 empty] | 22.45 | 7.393 | 8.860333 | 22.45 | 8.44 | 8.845 | 22.45 | 11.674 | 8.833666 | 22.45 | 16.604 | 8.823334 | 22.45 | 11.839 | 8.825334 | 22.45 | 12.803 | 8.822 | 22.45 | 12.208 | 8.820667 | 22.45 | 3.299 | 8.820666 | 22.45 | 3.47 | 8.824667 | 22.45 | 3.369 | 8.824 | [45 empty] | 22.45 | 2.577 | 8.833 |  |  |  | 22.45 | 10.468 | 8.831667 | 22.45 | 3.443 | 8.829667 | 22.45 | 3.105 | 8.831333 |  |  |  | 22.45 | 4.278 | 8.832334 | [21 empty] | 22.45 | 6.479 | 8.828667 | 22.45 | 5.954 | 8.828 | 22.45 | 4.397 | 8.829333 | [21 empty] | 22.45 | 9.3 | 8.826667 | [12 empty] | 22.45 | 5.448 | 8.826 | 22.45 | 6.867 | 8.828 | 22.45 | 6.995 | 8.828333 | 22.45 | 6.771 | 8.829333 | 22.45 | 7.868 | 8.829333 | 22.45 | 7.577 | 8.830334 | [36 empty] | 22.45 | 6.946 | 8.824667 | 22.45 | 10.593 | 8.826 | 22.45 | 3.244 | 8.825 |  |  |  | 22.45 | 9.921 | 8.826334 | 22.45 | 8.553 | 8.826667
[9 empty] | 22.5 | 7.399 | 8.88 | 22.5 | 8.435 | 8.864667 | 22.5 | 11.661 | 8.853333 | 22.5 | 16.56 | 8.843 | 22.5 | 11.81 | 8.845 | 22.5 | 12.791 | 8.842 | 22.5 | 12.17 | 8.840334 | 22.5 | 3.308 | 8.840666 | 22.5 | 3.474 | 8.844334 | 22.5 | 3.373 | 8.843667 | [45 empty] | 22.5 | 2.557 | 8.852667 |  |  |  | 22.5 | 10.463 | 8.851334 | 22.5 | 3.424 | 8.849334 | 22.5 | 3.103 | 8.850666 |  |  |  | 22.5 | 4.271 | 8.852 | [21 empty] | 22.5 | 6.419 | 8.848333 | 22.5 | 5.941 | 8.847667 | 22.5 | 4.162 | 8.849 | [21 empty] | 22.5 | 9.286 | 8.846334 | [12 empty] | 22.5 | 5.423 | 8.845667 | 22.5 | 6.849 | 8.847667 | 22.5 | 6.992 | 8.848 | 22.5 | 6.762 | 8.849 | 22.5 | 7.861 | 8.849 | 22.5 | 7.578 | 8.85 | [36 empty] | 22.5 | 6.95 | 8.844334 | 22.5 | 10.572 | 8.845667 | 22.5 | 3.246 | 8.844999 |  |  |  | 22.5 | 9.907 | 8.846001 | 22.5 | 8.533 | 8.846334
[9 empty] | 22.55 | 7.401 | 8.899667 | 22.55 | 8.426 | 8.884334 | 22.55 | 11.667 | 8.872999 | 22.55 | 16.533 | 8.862667 | 22.55 | 11.771 | 8.864667 | 22.55 | 12.771 | 8.861333 | 22.55 | 12.136 | 8.860001 | 22.55 | 3.308 | 8.86 | 22.55 | 3.473 | 8.864 | 22.55 | 3.377 | 8.863334 | [45 empty] | 22.55 | 2.535 | 8.872334 |  |  |  | 22.55 | 10.451 | 8.871 | 22.55 | 3.4 | 8.869 | 22.55 | 3.096 | 8.870333 |  |  |  | 22.55 | 4.27 | 8.871667 | [21 empty] | 22.55 | 6.388 | 8.868 | 22.55 | 5.932 | 8.867333 | 22.55 | 3.869 | 8.868667 | [21 empty] | 22.55 | 9.29 | 8.866 | [12 empty] | 22.55 | 5.4 | 8.865334 | 22.55 | 6.826 | 8.867333 | 22.55 | 6.983 | 8.867666 | 22.55 | 6.763 | 8.868667 | 22.55 | 7.856 | 8.868667 | 22.55 | 7.584 | 8.869667 | [36 empty] | 22.55 | 6.939 | 8.864 | 22.55 | 10.569 | 8.865334 | 22.55 | 3.246 | 8.864666 |  |  |  | 22.55 | 9.895 | 8.865667 | 22.55 | 8.513 | 8.866
[9 empty] | 22.6 | 7.391 | 8.919333 | 22.6 | 8.412 | 8.904 | 22.6 | 11.655 | 8.892666 | 22.6 | 16.494 | 8.882334 | 22.6 | 11.723 | 8.884 | 22.6 | 12.747 | 8.881333 | 22.6 | 12.076 | 8.879667 | 22.6 | 3.306 | 8.879666 | 22.6 | 3.475 | 8.883667 | 22.6 | 3.371 | 8.883 | [45 empty] | 22.6 | 2.513 | 8.892 |  |  |  | 22.6 | 10.442 | 8.890667 | 22.6 | 3.375 | 8.888667 | 22.6 | 3.084 | 8.890333 |  |  |  | 22.6 | 4.266 | 8.891334 | [21 empty] | 22.6 | 6.345 | 8.887334 | 22.6 | 5.924 | 8.887 | 22.6 | 3.459 | 8.888333 | [21 empty] | 22.6 | 9.294 | 8.885667 | [12 empty] | 22.6 | 5.373 | 8.884667 | 22.6 | 6.817 | 8.887 | 22.6 | 6.977 | 8.887333 | 22.6 | 6.765 | 8.888333 | 22.6 | 7.852 | 8.888333 | 22.6 | 7.59 | 8.889334 | [36 empty] | 22.6 | 6.931 | 8.883667 | 22.6 | 10.565 | 8.885 | 22.6 | 3.232 | 8.884333 |  |  |  | 22.6 | 9.895 | 8.885334 | 22.6 | 8.492 | 8.885667
[9 empty] | 22.65 | 7.374 | 8.939 | 22.65 | 8.395 | 8.923667 | 22.65 | 11.642 | 8.912333 | 22.65 | 16.451 | 8.902 | 22.65 | 11.658 | 8.903666 | 22.65 | 12.724 | 8.900666 | 22.65 | 12.022 | 8.899334 | 22.65 | 3.294 | 8.899333 | 22.65 | 3.469 | 8.903334 | 22.65 | 3.372 | 8.902667 | [45 empty] | 22.65 | 2.494 | 8.911667 |  |  |  | 22.65 | 10.419 | 8.910334 | 22.65 | 3.368 | 8.908334 | 22.65 | 3.066 | 8.91 |  |  |  | 22.65 | 4.253 | 8.911 | [21 empty] | 22.65 | 6.291 | 8.907333 | 22.65 | 5.905 | 8.906667 | 22.65 | 3.128 | 8.908 | [21 empty] | 22.65 | 9.295 | 8.905334 | [12 empty] | 22.65 | 5.347 | 8.904334 | 22.65 | 6.814 | 8.906667 | 22.65 | 6.973 | 8.907 | 22.65 | 6.763 | 8.908 | 22.65 | 7.841 | 8.908 | 22.65 | 7.583 | 8.909 | [36 empty] | 22.65 | 6.91 | 8.903001 | 22.65 | 10.571 | 8.904667 | 22.65 | 3.215 | 8.903999 |  |  |  | 22.65 | 9.887 | 8.904667 | 22.65 | 8.476 | 8.905334
[9 empty] | 22.7 | 7.378 | 8.959001 | 22.7 | 8.395 | 8.943334 | 22.7 | 11.62 | 8.931999 | 22.7 | 16.387 | 8.921667 | 22.7 | 11.604 | 8.923333 | 22.7 | 12.687 | 8.920333 | 22.7 | 11.957 | 8.919001 | 22.7 | 3.292 | 8.919 | 22.7 | 3.466 | 8.923 | 22.7 | 3.361 | 8.922 | [45 empty] | 22.7 | 2.471 | 8.931334 |  |  |  | 22.7 | 10.402 | 8.93 | 22.7 | 3.356 | 8.928 | 22.7 | 3.064 | 8.929667 |  |  |  | 22.7 | 4.242 | 8.930667 | [21 empty] | 22.7 | 6.225 | 8.926667 | 22.7 | 5.88 | 8.926333 | 22.7 | 2.863 | 8.927667 | [21 empty] | 22.7 | 9.283 | 8.925 | [12 empty] | 22.7 | 5.33 | 8.924001 | 22.7 | 6.802 | 8.926333 | 22.7 | 6.959 | 8.926666 | 22.7 | 6.747 | 8.927667 | 22.7 | 7.828 | 8.927333 | 22.7 | 7.572 | 8.928667 | [36 empty] | 22.7 | 6.9 | 8.922668 | 22.7 | 10.566 | 8.924334 | 22.7 | 3.206 | 8.923666 |  |  |  | 22.7 | 9.864 | 8.924334 | 22.7 | 8.451 | 8.925
[9 empty] | 22.75 | 7.365 | 8.978667 | 22.75 | 8.371 | 8.963 | 22.75 | 11.608 | 8.951666 | 22.75 | 16.339 | 8.941334 | 22.75 | 11.542 | 8.943 | 22.75 | 12.648 | 8.94 | 22.75 | 11.891 | 8.938667 | 22.75 | 3.296 | 8.938666 | 22.75 | 3.458 | 8.942667 | 22.75 | 3.363 | 8.941667 | [45 empty] | 22.75 | 2.453 | 8.951 |  |  |  | 22.75 | 10.381 | 8.949667 | 22.75 | 3.337 | 8.947667 | 22.75 | 3.05 | 8.949333 |  |  |  | 22.75 | 4.237 | 8.950334 | [21 empty] | 22.75 | 6.167 | 8.946667 | 22.75 | 5.856 | 8.946 | 22.75 | 2.673 | 8.947 | [21 empty] | 22.75 | 9.287 | 8.944667 | [12 empty] | 22.75 | 5.323 | 8.943667 | 22.75 | 6.799 | 8.946 | 22.75 | 6.937 | 8.946333 | 22.75 | 6.737 | 8.947333 | 22.75 | 7.841 | 8.947 | 22.75 | 7.571 | 8.948334 | [36 empty] | 22.75 | 6.897 | 8.942334 | 22.75 | 10.574 | 8.944 | 22.75 | 3.193 | 8.943333 |  |  |  | 22.75 | 9.827 | 8.944 | 22.75 | 8.439 | 8.944667
[9 empty] | 22.8 | 7.358 | 8.998334 | 22.8 | 8.351 | 8.983 | 22.8 | 11.603 | 8.971333 | 22.8 | 16.269 | 8.961 | 22.8 | 11.485 | 8.962667 | 22.8 | 12.609 | 8.959666 | 22.8 | 11.816 | 8.958334 | 22.8 | 3.291 | 8.958333 | 22.8 | 3.457 | 8.962334 | 22.8 | 3.356 | 8.961333 | [45 empty] | 22.8 | 2.424 | 8.970667 |  |  |  | 22.8 | 10.371 | 8.969666 | 22.8 | 3.314 | 8.967334 | 22.8 | 3.039 | 8.969 |  |  |  | 22.8 | 4.22 | 8.97 | [21 empty] | 22.8 | 6.12 | 8.966001 | 22.8 | 5.842 | 8.965667 | 22.8 | 2.525 | 8.967 | [21 empty] | 22.8 | 9.272 | 8.964334 | [12 empty] | 22.8 | 5.315 | 8.963334 | 22.8 | 6.793 | 8.965667 | 22.8 | 6.926 | 8.966 | 22.8 | 6.726 | 8.967 | 22.8 | 7.848 | 8.966666 | 22.8 | 7.568 | 8.968 | [36 empty] | 22.8 | 6.883 | 8.962001 | 22.8 | 10.574 | 8.963667 | 22.8 | 3.183 | 8.962999 |  |  |  | 22.8 | 9.798 | 8.963667 | 22.8 | 8.413 | 8.964334
[9 empty] | 22.85 | 7.346 | 9.018001 | 22.85 | 8.33 | 9.002334 | 22.85 | 11.596 | 8.990999 | 22.85 | 16.224 | 8.980333 | 22.85 | 11.412 | 8.982333 | 22.85 | 12.581 | 8.979333 | 22.85 | 11.754 | 8.977667 | 22.85 | 3.291 | 8.978 | 22.85 | 3.457 | 8.981667 | 22.85 | 3.363 | 8.981 | [45 empty] | 22.85 | 2.395 | 8.990334 |  |  |  | 22.85 | 10.363 | 8.989333 | 22.85 | 3.303 | 8.987 | 22.85 | 3.024 | 8.988667 |  |  |  | 22.85 | 4.208 | 8.989667 | [21 empty] | 22.85 | 6.073 | 8.986 | 22.85 | 5.837 | 8.985333 | 22.85 | 2.398 | 8.986667 | [21 empty] | 22.85 | 9.263 | 8.984 | [12 empty] | 22.85 | 5.304 | 8.983001 | 22.85 | 6.777 | 8.985333 | 22.85 | 6.912 | 8.985666 | 22.85 | 6.722 | 8.986667 | 22.85 | 7.851 | 8.986333 | 22.85 | 7.567 | 8.987667 | [36 empty] | 22.85 | 6.865 | 8.981668 | 22.85 | 10.563 | 8.983334 | 22.85 | 3.175 | 8.982333 |  |  |  | 22.85 | 9.762 | 8.983334 | 22.85 | 8.404 | 8.984333
[9 empty] | 22.9 | 7.357 | 9.037667 | 22.9 | 8.327 | 9.022333 | 22.9 | 11.594 | 9.010666 | 22.9 | 16.177 | 9 | 22.9 | 11.372 | 9.002 | 22.9 | 12.565 | 8.999 | 22.9 | 11.702 | 8.997667 | 22.9 | 3.293 | 8.997666 | 22.9 | 3.458 | 9.001667 | 22.9 | 3.367 | 9.000667 | [45 empty] | 22.9 | 2.376 | 9.01 |  |  |  | 22.9 | 10.356 | 9.009 | 22.9 | 3.281 | 9.006667 | 22.9 | 3.017 | 9.008333 |  |  |  | 22.9 | 4.2 | 9.009334 | [21 empty] | 22.9 | 6.026 | 9.005334 | 22.9 | 5.823 | 9.005 | 22.9 | 2.279 | 9.006333 | [21 empty] | 22.9 | 9.249 | 9.003667 | [12 empty] | 22.9 | 5.29 | 9.002667 | 22.9 | 6.761 | 9.005 | 22.9 | 6.906 | 9.005333 | 22.9 | 6.711 | 9.006332 | 22.9 | 7.837 | 9.006 | 22.9 | 7.566 | 9.007334 | [36 empty] | 22.9 | 6.86 | 9.001334 | 22.9 | 10.554 | 9.003 | 22.9 | 3.176 | 9.002 |  |  |  | 22.9 | 9.739 | 9.003 | 22.9 | 8.371 | 9.004
[9 empty] | 22.95 | 7.346 | 9.057334 | 22.95 | 8.317 | 9.042 | 22.95 | 11.597 | 9.030333 | 22.95 | 16.13 | 9.019667 | 22.95 | 11.324 | 9.021667 | 22.95 | 12.548 | 9.018666 | 22.95 | 11.642 | 9.017 | 22.95 | 3.296 | 9.017333 | 22.95 | 3.459 | 9.021334 | 22.95 | 3.369 | 9.020333 | [45 empty] | 22.95 | 2.333 | 9.029667 |  |  |  | 22.95 | 10.35 | 9.028666 | 22.95 | 3.256 | 9.026334 | 22.95 | 3.006 | 9.028 |  |  |  | 22.95 | 4.198 | 9.029 | [21 empty] | 22.95 | 5.977 | 9.025333 | 22.95 | 5.811 | 9.024667 | 22.95 | 2.179 | 9.026 | [21 empty] | 22.95 | 9.247 | 9.023334 | [12 empty] | 22.95 | 5.281 | 9.022334 | 22.95 | 6.736 | 9.024667 | 22.95 | 6.894 | 9.025 | 22.95 | 6.715 | 9.025999 | 22.95 | 7.847 | 9.025666 | 22.95 | 7.569 | 9.027 | [36 empty] | 22.95 | 6.858 | 9.021001 | 22.95 | 10.545 | 9.022667 | 22.95 | 3.176 | 9.021667 |  |  |  | 22.95 | 9.713 | 9.022667 | 22.95 | 8.359 | 9.023334
[9 empty] | 23 | 7.346 | 9.077001 | 23 | 8.313 | 9.061666 | 23 | 11.587 | 9.049999 | 23 | 16.078 | 9.039333 | 23 | 11.263 | 9.041333 | 23 | 12.529 | 9.038333 | 23 | 11.57 | 9.036667 | 23 | 3.295 | 9.037 | 23 | 3.467 | 9.041 | 23 | 3.36 | 9.04 | [45 empty] | 23 | 2.292 | 9.049334 |  |  |  | 23 | 10.347 | 9.048333 | 23 | 3.217 | 9.046 | 23 | 2.993 | 9.047667 |  |  |  | 23 | 4.194 | 9.049 | [21 empty] | 23 | 5.933 | 9.045 | 23 | 5.807 | 9.044333 | 23 | 2.08 | 9.045667 | [21 empty] | 23 | 9.236 | 9.043 | [12 empty] | 23 | 5.266 | 9.042001 | 23 | 6.73 | 9.044333 | 23 | 6.897 | 9.044666 | 23 | 6.719 | 9.045666 | 23 | 7.841 | 9.045333 | 23 | 7.575 | 9.046667 | [36 empty] | 23 | 6.844 | 9.040668 | 23 | 10.54 | 9.042334 | 23 | 3.171 | 9.041333 |  |  |  | 23 | 9.708 | 9.042334 | 23 | 8.327 | 9.043333
[9 empty] | 23.05 | 7.332 | 9.097 | 23.05 | 8.301 | 9.081333 | 23.05 | 11.575 | 9.069666 | 23.05 | 16.041 | 9.059 | 23.05 | 11.188 | 9.061 | 23.05 | 12.499 | 9.058 | 23.05 | 11.501 | 9.056334 | 23.05 | 3.286 | 9.056666 | 23.05 | 3.465 | 9.060667 | 23.05 | 3.365 | 9.059667 | [45 empty] | 23.05 | 2.263 | 9.069 |  |  |  | 23.05 | 10.338 | 9.068 | 23.05 | 3.18 | 9.065667 | 23.05 | 2.975 | 9.067333 |  |  |  | 23.05 | 4.185 | 9.068334 | [21 empty] | 23.05 | 5.891 | 9.064667 | 23.05 | 5.801 | 9.064 | [24 empty] | 23.05 | 9.228 | 9.062667 | [12 empty] | 23.05 | 5.251 | 9.061667 | 23.05 | 6.724 | 9.064 | 23.05 | 6.903 | 9.064333 | 23.05 | 6.713 | 9.065332 | 23.05 | 7.835 | 9.065 | 23.05 | 7.578 | 9.066334 | [36 empty] | 23.05 | 6.831 | 9.060334 | 23.05 | 10.527 | 9.062 | 23.05 | 3.169 | 9.061 |  |  |  | 23.05 | 9.696 | 9.062 | 23.05 | 8.297 | 9.062667
[9 empty] | 23.1 | 7.328 | 9.116667 | 23.1 | 8.293 | 9.101 | 23.1 | 11.557 | 9.089333 | 23.1 | 15.981 | 9.078667 | 23.1 | 11.109 | 9.080667 | 23.1 | 12.474 | 9.077666 | 23.1 | 11.426 | 9.076 | 23.1 | 3.288 | 9.076333 | 23.1 | 3.458 | 9.080334 | 23.1 | 3.366 | 9.079333 | [45 empty] | 23.1 | 2.239 | 9.088667 |  |  |  | 23.1 | 10.325 | 9.087667 | 23.1 | 3.159 | 9.085334 | 23.1 | 2.97 | 9.087 |  |  |  | 23.1 | 4.178 | 9.088 | [21 empty] | 23.1 | 5.846 | 9.084333 | 23.1 | 5.784 | 9.083667 | [24 empty] | 23.1 | 9.22 | 9.082334 | [12 empty] | 23.1 | 5.238 | 9.081334 | 23.1 | 6.707 | 9.083667 | 23.1 | 6.892 | 9.084 | 23.1 | 6.697 | 9.084999 | 23.1 | 7.824 | 9.084666 | 23.1 | 7.566 | 9.086 | [36 empty] | 23.1 | 6.821 | 9.080001 | 23.1 | 10.522 | 9.081667 | 23.1 | 3.164 | 9.080667 |  |  |  | 23.1 | 9.686 | 9.081667 | 23.1 | 8.257 | 9.082334
[9 empty] | 23.15 | 7.319 | 9.136333 | 23.15 | 8.276 | 9.120667 | 23.15 | 11.552 | 9.108999 | 23.15 | 15.924 | 9.098 | 23.15 | 11.031 | 9.100333 | 23.15 | 12.445 | 9.097333 | 23.15 | 11.349 | 9.095667 | 23.15 | 3.286 | 9.096 | 23.15 | 3.455 | 9.099667 | 23.15 | 3.362 | 9.099 | [45 empty] | 23.15 | 2.201 | 9.108334 |  |  |  | 23.15 | 10.29 | 9.107333 | 23.15 | 3.14 | 9.105 | 23.15 | 2.962 | 9.106667 |  |  |  | 23.15 | 4.17 | 9.108 | [21 empty] | 23.15 | 5.806 | 9.104 | 23.15 | 5.763 | 9.103333 | [24 empty] | 23.15 | 9.219 | 9.102 | [12 empty] | 23.15 | 5.226 | 9.101001 | 23.15 | 6.691 | 9.103333 | 23.15 | 6.881 | 9.103666 | 23.15 | 6.697 | 9.104666 | 23.15 | 7.83 | 9.104333 | 23.15 | 7.562 | 9.105667 | [36 empty] | 23.15 | 6.799 | 9.099668 | 23.15 | 10.527 | 9.101334 | 23.15 | 3.161 | 9.100333 |  |  |  | 23.15 | 9.662 | 9.101334 | 23.15 | 8.246 | 9.102
[9 empty] | 23.2 | 7.314 | 9.156 | 23.2 | 8.259 | 9.140333 | 23.2 | 11.538 | 9.128666 | 23.2 | 15.857 | 9.118 | 23.2 | 10.943 | 9.12 | 23.2 | 12.41 | 9.117 | 23.2 | 11.263 | 9.115334 | 23.2 | 3.286 | 9.115666 | 23.2 | 3.457 | 9.119333 | 23.2 | 3.353 | 9.118667 | [45 empty] | 23.2 | 2.159 | 9.128 |  |  |  | 23.2 | 10.276 | 9.127 | 23.2 | 3.115 | 9.124667 | 23.2 | 2.962 | 9.126333 |  |  |  | 23.2 | 4.161 | 9.127666 | [21 empty] | 23.2 | 5.757 | 9.123334 | 23.2 | 5.751 | 9.123 | [24 empty] | 23.2 | 9.215 | 9.121667 | [12 empty] | 23.2 | 5.222 | 9.120667 | 23.2 | 6.695 | 9.123 | 23.2 | 6.873 | 9.123333 | 23.2 | 6.687 | 9.124332 | 23.2 | 7.825 | 9.124 | 23.2 | 7.555 | 9.125334 | [36 empty] | 23.2 | 6.782 | 9.119334 | 23.2 | 10.532 | 9.121 | 23.2 | 3.157 | 9.12 |  |  |  | 23.2 | 9.65 | 9.121 | 23.2 | 8.235 | 9.122
[9 empty] | 23.25 | 7.302 | 9.175667 | 23.25 | 8.24 | 9.160334 | 23.25 | 11.526 | 9.148333 | 23.25 | 15.805 | 9.137667 | 23.25 | 10.855 | 9.139667 | 23.25 | 12.372 | 9.136666 | 23.25 | 11.17 | 9.134667 | 23.25 | 3.285 | 9.135333 | 23.25 | 3.456 | 9.139 | 23.25 | 3.358 | 9.138333 | [45 empty] | 23.25 | 2.121 | 9.147667 |  |  |  | 23.25 | 10.259 | 9.146667 | 23.25 | 3.096 | 9.144334 | 23.25 | 2.95 | 9.146 |  |  |  | 23.25 | 4.142 | 9.147333 | [21 empty] | 23.25 | 5.72 | 9.143001 | 23.25 | 5.739 | 9.142667 | [24 empty] | 23.25 | 9.204 | 9.141 | [12 empty] | 23.25 | 5.218 | 9.140333 | 23.25 | 6.679 | 9.142667 | 23.25 | 6.867 | 9.143 | 23.25 | 6.677 | 9.143999 | 23.25 | 7.824 | 9.143666 | 23.25 | 7.549 | 9.145 | [36 empty] | 23.25 | 6.762 | 9.139001 | 23.25 | 10.527 | 9.140667 | 23.25 | 3.15 | 9.139667 |  |  |  | 23.25 | 9.621 | 9.140667 | 23.25 | 8.219 | 9.141334
[9 empty] | 23.3 | 7.302 | 9.195667 | 23.3 | 8.233 | 9.18 | 23.3 | 11.508 | 9.167999 | 23.3 | 15.736 | 9.157 | 23.3 | 10.777 | 9.159333 | 23.3 | 12.345 | 9.156333 | 23.3 | 11.056 | 9.154334 | 23.3 | 3.29 | 9.155 | 23.3 | 3.458 | 9.158667 | 23.3 | 3.357 | 9.158 | [45 empty] | 23.3 | 2.09 | 9.167334 |  |  |  | 23.3 | 10.251 | 9.166333 | 23.3 | 3.064 | 9.164001 | 23.3 | 2.953 | 9.165667 |  |  |  | 23.3 | 4.131 | 9.167 | [21 empty] | 23.3 | 5.664 | 9.162667 | 23.3 | 5.734 | 9.162333 | [24 empty] | 23.3 | 9.188 | 9.160666 | [12 empty] | 23.3 | 5.214 | 9.16 | 23.3 | 6.669 | 9.162333 | 23.3 | 6.853 | 9.162666 | 23.3 | 6.652 | 9.163666 | 23.3 | 7.812 | 9.163333 | 23.3 | 7.548 | 9.164667 | [36 empty] | 23.3 | 6.761 | 9.158668 | 23.3 | 10.516 | 9.160334 | 23.3 | 3.156 | 9.159333 |  |  |  | 23.3 | 9.591 | 9.160334 | 23.3 | 8.196 | 9.161
[9 empty] | 23.35 | 7.298 | 9.215334 | 23.35 | 8.224 | 9.199667 | 23.35 | 11.51 | 9.187666 | 23.35 | 15.65 | 9.176666 | 23.35 | 10.699 | 9.179 | 23.35 | 12.32 | 9.176 | 23.35 | 10.91 | 9.174001 | 23.35 | 3.285 | 9.174666 | 23.35 | 3.451 | 9.178333 | 23.35 | 3.36 | 9.177667 | [45 empty] | 23.35 | 2.072 | 9.187 |  |  |  | 23.35 | 10.232 | 9.186 | 23.35 | 3.036 | 9.183667 | 23.35 | 2.952 | 9.185333 |  |  |  | 23.35 | 4.124 | 9.186666 | [21 empty] | 23.35 | 5.631 | 9.182333 | 23.35 | 5.724 | 9.182 | [24 empty] | 23.35 | 9.192 | 9.180333 | [12 empty] | 23.35 | 5.212 | 9.179667 | 23.35 | 6.655 | 9.182 | 23.35 | 6.845 | 9.182333 | 23.35 | 6.653 | 9.183332 | 23.35 | 7.82 | 9.183 | 23.35 | 7.553 | 9.184 | [36 empty] | 23.35 | 6.756 | 9.178334 | 23.35 | 10.516 | 9.18 | 23.35 | 3.168 | 9.179 |  |  |  | 23.35 | 9.563 | 9.18 | 23.35 | 8.181 | 9.180667
[9 empty] | 23.4 | 7.287 | 9.235001 | 23.4 | 8.207 | 9.219334 | 23.4 | 11.492 | 9.207333 | 23.4 | 15.579 | 9.196333 | 23.4 | 10.598 | 9.198667 | 23.4 | 12.291 | 9.195333 | 23.4 | 10.723 | 9.193667 | 23.4 | 3.285 | 9.194333 | 23.4 | 3.454 | 9.198 | 23.4 | 3.348 | 9.197333 | [45 empty] | 23.4 | 2.046 | 9.206667 |  |  |  | 23.4 | 10.231 | 9.205667 | 23.4 | 3.012 | 9.203334 | 23.4 | 2.944 | 9.205 |  |  |  | 23.4 | 4.107 | 9.206333 | [21 empty] | 23.4 | 5.595 | 9.202 | 23.4 | 5.719 | 9.201333 | [24 empty] | 23.4 | 9.193 | 9.2 | [12 empty] | 23.4 | 5.203 | 9.199333 | 23.4 | 6.65 | 9.201667 | 23.4 | 6.85 | 9.202 | 23.4 | 6.643 | 9.202999 | 23.4 | 7.816 | 9.202666 | 23.4 | 7.564 | 9.203667 | [36 empty] | 23.4 | 6.747 | 9.198001 | 23.4 | 10.519 | 9.199667 | 23.4 | 3.163 | 9.198667 |  |  |  | 23.4 | 9.545 | 9.199667 | 23.4 | 8.161 | 9.200334
[9 empty] | 23.45 | 7.273 | 9.254667 | 23.45 | 8.19 | 9.239 | 23.45 | 11.476 | 9.226999 | 23.45 | 15.497 | 9.216 | 23.45 | 10.493 | 9.218333 | 23.45 | 12.258 | 9.214999 | 23.45 | 10.518 | 9.213334 | 23.45 | 3.274 | 9.214 | 23.45 | 3.452 | 9.217667 | 23.45 | 3.358 | 9.217 | [45 empty] | 23.45 | 2.038 | 9.226334 |  |  |  | 23.45 | 10.22 | 9.225333 | 23.45 | 2.994 | 9.223001 | 23.45 | 2.931 | 9.224667 |  |  |  | 23.45 | 4.088 | 9.226 | [21 empty] | 23.45 | 5.578 | 9.221666 | 23.45 | 5.713 | 9.221 | [24 empty] | 23.45 | 9.186 | 9.219666 | [12 empty] | 23.45 | 5.193 | 9.219 | 23.45 | 6.639 | 9.221 | 23.45 | 6.853 | 9.221334 | 23.45 | 6.641 | 9.222666 | 23.45 | 7.813 | 9.222333 | 23.45 | 7.563 | 9.223333 | [36 empty] | 23.45 | 6.732 | 9.217668 | 23.45 | 10.511 | 9.219334 | 23.45 | 3.16 | 9.218333 |  |  |  | 23.45 | 9.531 | 9.219334 | 23.45 | 8.134 | 9.22
[9 empty] | 23.5 | 7.274 | 9.274334 | 23.5 | 8.18 | 9.258667 | 23.5 | 11.456 | 9.246666 | 23.5 | 15.405 | 9.235666 | 23.5 | 10.41 | 9.238 | 23.5 | 12.226 | 9.234666 | 23.5 | 10.323 | 9.233001 | 23.5 | 3.279 | 9.233666 | 23.5 | 3.447 | 9.237333 | 23.5 | 3.352 | 9.236667 | [45 empty] | 23.5 | 2.031 | 9.246 |  |  |  | 23.5 | 10.197 | 9.245 | 23.5 | 2.983 | 9.242667 | 23.5 | 2.935 | 9.244333 |  |  |  | 23.5 | 4.075 | 9.245667 | [21 empty] | 23.5 | 5.546 | 9.241333 | 23.5 | 5.707 | 9.241 | [24 empty] | 23.5 | 9.17 | 9.239333 | [12 empty] | 23.5 | 5.18 | 9.238667 | 23.5 | 6.631 | 9.240666 | 23.5 | 6.849 | 9.241333 | 23.5 | 6.629 | 9.242332 | 23.5 | 7.81 | 9.242 | 23.5 | 7.557 | 9.243 | [36 empty] | 23.5 | 6.728 | 9.237334 | 23.5 | 10.503 | 9.239 | 23.5 | 3.158 | 9.238 |  |  |  | 23.5 | 9.514 | 9.239 | 23.5 | 8.109 | 9.239667
[9 empty] | 23.55 | 7.26 | 9.294333 | 23.55 | 8.155 | 9.278334 | 23.55 | 11.453 | 9.266333 | 23.55 | 15.309 | 9.255667 | 23.55 | 10.318 | 9.257667 | 23.55 | 12.188 | 9.254333 | 23.55 | 10.165 | 9.252667 | 23.55 | 3.279 | 9.253333 | 23.55 | 3.447 | 9.257 | 23.55 | 3.351 | 9.256333 | [45 empty] | 23.55 | 2.016 | 9.265667 |  |  |  | 23.55 | 10.161 | 9.264667 | 23.55 | 2.962 | 9.262334 | 23.55 | 2.922 | 9.264 |  |  |  | 23.55 | 4.059 | 9.265333 | [21 empty] | 23.55 | 5.519 | 9.261 | 23.55 | 5.689 | 9.260333 | [24 empty] | 23.55 | 9.169 | 9.259 | [12 empty] | 23.55 | 5.179 | 9.258333 | 23.55 | 6.606 | 9.260333 | 23.55 | 6.839 | 9.261 | 23.55 | 6.636 | 9.261666 | 23.55 | 7.814 | 9.261666 | 23.55 | 7.562 | 9.262667 | [36 empty] | 23.55 | 6.719 | 9.257001 | 23.55 | 10.509 | 9.258667 | 23.55 | 3.158 | 9.257667 |  |  |  | 23.55 | 9.501 | 9.258667 | 23.55 | 8.097 | 9.259334
[9 empty] | 23.6 | 7.261 | 9.314 | 23.6 | 8.143 | 9.298 | 23.6 | 11.448 | 9.285999 | 23.6 | 15.201 | 9.275 | 23.6 | 10.23 | 9.277333 | 23.6 | 12.163 | 9.273999 | 23.6 | 10.032 | 9.272334 | 23.6 | 3.274 | 9.273 | 23.6 | 3.44 | 9.276667 | 23.6 | 3.344 | 9.276 | [45 empty] | 23.6 | 2.002 | 9.285334 |  |  |  | 23.6 | 10.136 | 9.284333 | 23.6 | 2.943 | 9.282001 | 23.6 | 2.913 | 9.283667 |  |  |  | 23.6 | 4.048 | 9.285 | [21 empty] | 23.6 | 5.488 | 9.280666 | 23.6 | 5.675 | 9.28 | [24 empty] | 23.6 | 9.155 | 9.278666 | [12 empty] | 23.6 | 5.164 | 9.278 | 23.6 | 6.605 | 9.28 | 23.6 | 6.838 | 9.280666 | 23.6 | 6.628 | 9.281333 | 23.6 | 7.826 | 9.281333 | 23.6 | 7.552 | 9.282333 | [36 empty] | 23.6 | 6.702 | 9.276667 | 23.6 | 10.512 | 9.278334 | 23.6 | 3.154 | 9.277333 |  |  |  | 23.6 | 9.482 | 9.278334 | 23.6 | 8.073 | 9.279
[9 empty] | 23.65 | 7.251 | 9.333667 | 23.65 | 8.126 | 9.317667 | 23.65 | 11.444 | 9.305666 | 23.65 | 15.092 | 9.295 | 23.65 | 10.127 | 9.297 | 23.65 | 12.134 | 9.293666 | 23.65 | 9.912 | 9.292001 | 23.65 | 3.276 | 9.292666 | 23.65 | 3.44 | 9.296333 | 23.65 | 3.358 | 9.295667 | [51 empty] | 23.65 | 10.104 | 9.304 | 23.65 | 2.933 | 9.301667 | 23.65 | 2.896 | 9.303333 |  |  |  | 23.65 | 4.034 | 9.304667 | [21 empty] | 23.65 | 5.463 | 9.300333 | 23.65 | 5.659 | 9.299666 | [24 empty] | 23.65 | 9.151 | 9.298333 | [12 empty] | 23.65 | 5.159 | 9.297667 | 23.65 | 6.603 | 9.299666 | 23.65 | 6.828 | 9.3 | 23.65 | 6.616 | 9.301 | 23.65 | 7.818 | 9.301 | 23.65 | 7.551 | 9.302334 | [36 empty] | 23.65 | 6.676 | 9.296333 | 23.65 | 10.5 | 9.298 | 23.65 | 3.14 | 9.297 |  |  |  | 23.65 | 9.451 | 9.298 | 23.65 | 8.06 | 9.298667
[9 empty] | 23.7 | 7.26 | 9.353667 | 23.7 | 8.124 | 9.337334 | 23.7 | 11.443 | 9.325333 | 23.7 | 14.969 | 9.314667 | 23.7 | 10.036 | 9.316667 | 23.7 | 12.121 | 9.313333 | 23.7 | 9.809 | 9.311667 | 23.7 | 3.282 | 9.312333 | 23.7 | 3.441 | 9.316 | 23.7 | 3.354 | 9.315333 | [51 empty] | 23.7 | 10.074 | 9.323667 | 23.7 | 2.924 | 9.321334 | 23.7 | 2.896 | 9.323 |  |  |  | 23.7 | 4.014 | 9.324333 | [21 empty] | 23.7 | 5.423 | 9.32 | 23.7 | 5.641 | 9.319333 | [24 empty] | 23.7 | 9.128 | 9.318 | [12 empty] | 23.7 | 5.15 | 9.317333 | 23.7 | 6.599 | 9.319333 | 23.7 | 6.822 | 9.32 | 23.7 | 6.608 | 9.320999 | 23.7 | 7.81 | 9.320666 | 23.7 | 7.537 | 9.321667 | [36 empty] | 23.7 | 6.664 | 9.316 | 23.7 | 10.495 | 9.317667 | 23.7 | 3.133 | 9.316667 |  |  |  | 23.7 | 9.409 | 9.317667 | 23.7 | 8.047 | 9.318334
[9 empty] | 23.75 | 7.261 | 9.373334 | 23.75 | 8.119 | 9.357333 | 23.75 | 11.441 | 9.344999 | 23.75 | 14.848 | 9.334333 | 23.75 | 9.926 | 9.336333 | 23.75 | 12.105 | 9.332999 | 23.75 | 9.696 | 9.331334 | 23.75 | 3.283 | 9.332 | 23.75 | 3.438 | 9.335667 | 23.75 | 3.36 | 9.334667 | [51 empty] | 23.75 | 10.039 | 9.343333 | 23.75 | 2.908 | 9.341001 | 23.75 | 2.892 | 9.342667 |  |  |  | 23.75 | 4.003 | 9.344 | [21 empty] | 23.75 | 5.401 | 9.339666 | 23.75 | 5.624 | 9.339 | [24 empty] | 23.75 | 9.131 | 9.337667 | [12 empty] | 23.75 | 5.155 | 9.337 | 23.75 | 6.575 | 9.339 | 23.75 | 6.804 | 9.339666 | 23.75 | 6.612 | 9.340666 | 23.75 | 7.814 | 9.340333 | 23.75 | 7.534 | 9.341333 | [36 empty] | 23.75 | 6.654 | 9.335667 | 23.75 | 10.494 | 9.337334 | 23.75 | 3.131 | 9.336333 |  |  |  | 23.75 | 9.326 | 9.337334 | 23.75 | 8.046 | 9.338
[9 empty] | 23.8 | 7.252 | 9.393001 | 23.8 | 8.106 | 9.377 | 23.8 | 11.426 | 9.364666 | 23.8 | 14.697 | 9.353666 | 23.8 | 9.832 | 9.356 | 23.8 | 12.078 | 9.352666 | 23.8 | 9.59 | 9.351001 | 23.8 | 3.279 | 9.351666 | 23.8 | 3.433 | 9.355333 | 23.8 | 3.351 | 9.354667 | [51 empty] | 23.8 | 10.021 | 9.363 | 23.8 | 2.885 | 9.360667 | 23.8 | 2.884 | 9.362333 |  |  |  | 23.8 | 3.986 | 9.363667 | [21 empty] | 23.8 | 5.375 | 9.359333 | 23.8 | 5.611 | 9.358666 | [24 empty] | 23.8 | 9.118 | 9.357333 | [12 empty] | 23.8 | 5.145 | 9.356667 | 23.8 | 6.571 | 9.358666 | 23.8 | 6.804 | 9.359333 | 23.8 | 6.608 | 9.360332 | 23.8 | 7.805 | 9.36 | 23.8 | 7.535 | 9.361 | [36 empty] | 23.8 | 6.631 | 9.355333 | 23.8 | 10.487 | 9.357 | 23.8 | 3.117 | 9.356 |  |  |  | 23.8 | 9.271 | 9.357 | 23.8 | 8.036 | 9.357667
[9 empty] | 23.85 | 7.241 | 9.412667 | 23.85 | 8.089 | 9.396667 | 23.85 | 11.41 | 9.384333 | 23.85 | 14.539 | 9.373667 | 23.85 | 9.71 | 9.375667 | 23.85 | 12.047 | 9.372333 | 23.85 | 9.489 | 9.370667 | 23.85 | 3.271 | 9.370999 | 23.85 | 3.44 | 9.375 | 23.85 | 3.353 | 9.374001 | [51 empty] | 23.85 | 10.008 | 9.382667 | 23.85 | 2.858 | 9.380334 | 23.85 | 2.874 | 9.382 |  |  |  | 23.85 | 3.971 | 9.383333 | [21 empty] | 23.85 | 5.34 | 9.379 | 23.85 | 5.597 | 9.378333 | [24 empty] | 23.85 | 9.114 | 9.377 | [12 empty] | 23.85 | 5.141 | 9.376333 | 23.85 | 6.567 | 9.378333 | 23.85 | 6.796 | 9.379 | 23.85 | 6.605 | 9.379666 | 23.85 | 7.803 | 9.379666 | 23.85 | 7.532 | 9.380667 | [36 empty] | 23.85 | 6.6 | 9.375 | 23.85 | 10.48 | 9.376667 | 23.85 | 3.112 | 9.375667 |  |  |  | 23.85 | 9.23 | 9.376667 | 23.85 | 8.021 | 9.377334
[9 empty] | 23.9 | 7.235 | 9.432334 | 23.9 | 8.073 | 9.416333 | 23.9 | 11.388 | 9.403999 | 23.9 | 14.33 | 9.393 | 23.9 | 9.606 | 9.395333 | 23.9 | 12.018 | 9.391999 | 23.9 | 9.383 | 9.390334 | 23.9 | 3.27 | 9.390666 | 23.9 | 3.429 | 9.394667 | 23.9 | 3.353 | 9.393667 | [51 empty] | 23.9 | 9.991 | 9.402333 | 23.9 | 2.827 | 9.400001 | 23.9 | 2.874 | 9.401667 |  |  |  | 23.9 | 3.958 | 9.403 | [21 empty] | 23.9 | 5.31 | 9.398666 | 23.9 | 5.564 | 9.398 | [24 empty] | 23.9 | 9.103 | 9.396667 | [12 empty] | 23.9 | 5.131 | 9.396 | 23.9 | 6.556 | 9.398 | 23.9 | 6.796 | 9.398666 | 23.9 | 6.59 | 9.399666 | 23.9 | 7.793 | 9.399333 | 23.9 | 7.534 | 9.400333 | [36 empty] | 23.9 | 6.579 | 9.394667 | 23.9 | 10.474 | 9.396334 | 23.9 | 3.1 | 9.395333 |  |  |  | 23.9 | 9.182 | 9.396334 | 23.9 | 8.008 | 9.397
[9 empty] | 23.95 | 7.222 | 9.452001 | 23.95 | 8.057 | 9.436 | 23.95 | 11.376 | 9.423666 | 23.95 | 14.111 | 9.412666 | 23.95 | 9.497 | 9.415 | 23.95 | 11.977 | 9.411666 | 23.95 | 9.279 | 9.410001 | 23.95 | 3.27 | 9.410666 | 23.95 | 3.423 | 9.414333 | 23.95 | 3.352 | 9.413334 | [51 empty] | 23.95 | 9.962 | 9.422 | 23.95 | 2.756 | 9.419667 | 23.95 | 2.867 | 9.421333 |  |  |  | 23.95 | 3.95 | 9.422667 | [21 empty] | 23.95 | 5.296 | 9.418333 | 23.95 | 5.476 | 9.417666 | [24 empty] | 23.95 | 9.101 | 9.416333 | [12 empty] | 23.95 | 5.133 | 9.415667 | 23.95 | 6.539 | 9.417666 | 23.95 | 6.788 | 9.418333 | 23.95 | 6.59 | 9.419 | 23.95 | 7.794 | 9.419 | 23.95 | 7.54 | 9.42 | [36 empty] | 23.95 | 6.538 | 9.414333 | 23.95 | 10.477 | 9.416 | 23.95 | 3.097 | 9.415 |  |  |  | 23.95 | 9.145 | 9.416 | 23.95 | 8.011 | 9.416667
[9 empty] | 24 | 7.212 | 9.472 | 24 | 8.036 | 9.455667 | 24 | 11.359 | 9.443333 | 24 | 13.854 | 9.432333 | 24 | 9.398 | 9.434667 | 24 | 11.941 | 9.431333 | 24 | 9.154 | 9.429334 | 24 | 3.269 | 9.429999 | 24 | 3.421 | 9.434 | 24 | 3.342 | 9.433001 | [51 empty] | 24 | 9.949 | 9.441667 | 24 | 2.593 | 9.439334 | 24 | 2.856 | 9.441 |  |  |  | 24 | 3.935 | 9.442333 | [21 empty] | 24 | 5.272 | 9.438 | 24 | 5.353 | 9.437333 | [24 empty] | 24 | 9.09 | 9.436 | [12 empty] | 24 | 5.136 | 9.435333 | 24 | 6.517 | 9.437333 | 24 | 6.791 | 9.438 | 24 | 6.581 | 9.438666 | 24 | 7.793 | 9.438666 | 24 | 7.542 | 9.439667 | [36 empty] | 24 | 6.478 | 9.434 | 24 | 10.475 | 9.435667 | 24 | 3.089 | 9.434667 |  |  |  | 24 | 9.112 | 9.435667 | 24 | 8.008 | 9.436334
[9 empty] | 24.05 | 7.205 | 9.491667 | 24.05 | 8.012 | 9.475667 | 24.05 | 11.356 | 9.462999 | 24.05 | 13.576 | 9.452 | 24.05 | 9.295 | 9.454333 | 24.05 | 11.905 | 9.450999 | 24.05 | 9.024 | 9.449334 | 24.05 | 3.273 | 9.449666 | 24.05 | 3.427 | 9.453667 | 24.05 | 3.35 | 9.452667 | [51 empty] | 24.05 | 9.924 | 9.461333 | 24.05 | 2.294 | 9.459001 | 24.05 | 2.835 | 9.460999 |  |  |  | 24.05 | 3.908 | 9.462 | [21 empty] | 24.05 | 5.246 | 9.457666 | 24.05 | 5.288 | 9.457 | [24 empty] | 24.05 | 9.076 | 9.455667 | [12 empty] | 24.05 | 5.13 | 9.455 | 24.05 | 6.495 | 9.457 | 24.05 | 6.781 | 9.457666 | 24.05 | 6.571 | 9.458333 | 24.05 | 7.794 | 9.458333 | 24.05 | 7.535 | 9.459333 | [36 empty] | 24.05 | 6.394 | 9.453667 | 24.05 | 10.463 | 9.455334 | 24.05 | 3.079 | 9.454333 |  |  |  | 24.05 | 9.075 | 9.455334 | 24.05 | 8.004 | 9.456
[9 empty] | 24.1 | 7.211 | 9.511333 | 24.1 | 8.006 | 9.495334 | 24.1 | 11.346 | 9.482666 | 24.1 | 13.283 | 9.471666 | 24.1 | 9.209 | 9.474 | 24.1 | 11.889 | 9.470333 | 24.1 | 8.87 | 9.469001 | 24.1 | 3.271 | 9.469333 | 24.1 | 3.425 | 9.473333 | 24.1 | 3.353 | 9.472334 | [51 empty] | 24.1 | 9.909 | 9.481 | 24.1 | 2.225 | 9.478667 | 24.1 | 2.836 | 9.480333 |  |  |  | 24.1 | 3.884 | 9.481667 | [21 empty] | 24.1 | 5.216 | 9.477333 | 24.1 | 5.242 | 9.476666 | [24 empty] | 24.1 | 9.06 | 9.475333 | [12 empty] | 24.1 | 5.129 | 9.474667 | 24.1 | 6.473 | 9.476666 | 24.1 | 6.779 | 9.477333 | 24.1 | 6.556 | 9.478 | 24.1 | 7.793 | 9.478 | 24.1 | 7.525 | 9.479 | [36 empty] | 24.1 | 6.335 | 9.473333 | 24.1 | 10.457 | 9.475 | 24.1 | 3.072 | 9.474 |  |  |  | 24.1 | 9.036 | 9.475 | 24.1 | 7.989 | 9.475667
[9 empty] | 24.15 | 7.211 | 9.531 | 24.15 | 7.996 | 9.515 | 24.15 | 11.352 | 9.502333 | 24.15 | 12.959 | 9.491333 | 24.15 | 9.103 | 9.493667 | 24.15 | 11.869 | 9.49 | 24.15 | 8.691 | 9.488334 | 24.15 | 3.278 | 9.488999 | 24.15 | 3.427 | 9.492667 | 24.15 | 3.354 | 9.492001 | [51 empty] | 24.15 | 9.883 | 9.500667 | 24.15 | 2.174 | 9.498334 | 24.15 | 2.83 | 9.5 |  |  |  | 24.15 | 3.872 | 9.501333 | [21 empty] | 24.15 | 5.205 | 9.497 | 24.15 | 5.194 | 9.496333 | [24 empty] | 24.15 | 9.055 | 9.495 | [12 empty] | 24.15 | 5.13 | 9.494 | 24.15 | 6.432 | 9.496333 | 24.15 | 6.765 | 9.497 | 24.15 | 6.562 | 9.497666 | 24.15 | 7.795 | 9.497666 | 24.15 | 7.535 | 9.498667 | [36 empty] | 24.15 | 6.28 | 9.493 | 24.15 | 10.447 | 9.494667 | 24.15 | 3.066 | 9.493667 |  |  |  | 24.15 | 9.017 | 9.494667 | 24.15 | 7.984 | 9.495334
[9 empty] | 24.2 | 7.21 | 9.550667 | 24.2 | 7.985 | 9.534667 | 24.2 | 11.344 | 9.521999 | 24.2 | 12.597 | 9.511 | 24.2 | 9.009 | 9.513 | 24.2 | 11.858 | 9.509666 | 24.2 | 8.526 | 9.508 | 24.2 | 3.279 | 9.508666 | 24.2 | 3.43 | 9.512334 | 24.2 | 3.345 | 9.511667 | [51 empty] | 24.2 | 9.872 | 9.520333 | 24.2 | 2.16 | 9.518001 | 24.2 | 2.827 | 9.519667 |  |  |  | 24.2 | 3.844 | 9.521 | [21 empty] | 24.2 | 5.187 | 9.516666 | 24.2 | 5.151 | 9.516 | [24 empty] | 24.2 | 9.06 | 9.514667 | [12 empty] | 24.2 | 5.126 | 9.514 | 24.2 | 6.384 | 9.516 | 24.2 | 6.767 | 9.516334 | 24.2 | 6.559 | 9.517333 | 24.2 | 7.792 | 9.517333 | 24.2 | 7.535 | 9.518333 | [36 empty] | 24.2 | 6.232 | 9.512667 | 24.2 | 10.436 | 9.514334 | 24.2 | 3.031 | 9.513333 |  |  |  | 24.2 | 8.993 | 9.514334 | 24.2 | 7.924 | 9.515
[9 empty] | 24.25 | 7.201 | 9.570667 | 24.25 | 7.967 | 9.554334 | 24.25 | 11.337 | 9.541666 | 24.25 | 12.236 | 9.530666 | 24.25 | 8.867 | 9.532667 | 24.25 | 11.833 | 9.529333 | 24.25 | 8.356 | 9.527667 | 24.25 | 3.27 | 9.528333 | 24.25 | 3.439 | 9.532333 | 24.25 | 3.356 | 9.531334 | [51 empty] | 24.25 | 9.854 | 9.54 | 24.25 | 2.155 | 9.537667 | 24.25 | 2.812 | 9.539333 |  |  |  | 24.25 | 3.822 | 9.540667 | [21 empty] | 24.25 | 5.164 | 9.536333 | 24.25 | 5.121 | 9.535666 | [24 empty] | 24.25 | 9.058 | 9.534333 | [12 empty] | 24.25 | 5.117 | 9.533334 | 24.25 | 6.303 | 9.535666 | 24.25 | 6.768 | 9.536333 | 24.25 | 6.558 | 9.537 | 24.25 | 7.78 | 9.537 | 24.25 | 7.535 | 9.538 | [36 empty] | 24.25 | 6.182 | 9.532001 | 24.25 | 10.429 | 9.534 | 24.25 | 2.981 | 9.533 |  |  |  | 24.25 | 8.975 | 9.534 | 24.25 | 7.83 | 9.534667
[9 empty] | 24.3 | 7.199 | 9.590334 | 24.3 | 7.963 | 9.574 | 24.3 | 11.313 | 9.561333 | 24.3 | 11.857 | 9.550333 | 24.3 | 8.745 | 9.552334 | 24.3 | 11.814 | 9.549 | 24.3 | 8.195 | 9.547334 | 24.3 | 3.274 | 9.547999 | 24.3 | 3.436 | 9.552 | 24.3 | 3.354 | 9.551001 | [51 empty] | 24.3 | 9.828 | 9.559667 | 24.3 | 2.129 | 9.557334 | 24.3 | 2.812 | 9.559 |  |  |  | 24.3 | 3.802 | 9.560333 | [21 empty] | 24.3 | 5.145 | 9.556 | 24.3 | 5.08 | 9.555333 | [24 empty] | 24.3 | 9.055 | 9.553667 | [12 empty] | 24.3 | 5.109 | 9.553 | 24.3 | 6.259 | 9.555333 | 24.3 | 6.759 | 9.556 | 24.3 | 6.542 | 9.556666 | 24.3 | 7.765 | 9.556666 | 24.3 | 7.532 | 9.557667 | [36 empty] | 24.3 | 6.143 | 9.551667 | 24.3 | 10.43 | 9.553667 | 24.3 | 2.945 | 9.552667 |  |  |  | 24.3 | 8.955 | 9.553667 | 24.3 | 7.739 | 9.554334
[9 empty] | 24.35 | 7.188 | 9.610001 | 24.35 | 7.938 | 9.593667 | 24.35 | 11.306 | 9.580999 | 24.35 | 11.397 | 9.57 | 24.35 | 8.626 | 9.572001 | 24.35 | 11.78 | 9.568666 | 24.35 | 8.039 | 9.567 | 24.35 | 3.266 | 9.567666 | 24.35 | 3.428 | 9.571334 | 24.35 | 3.348 | 9.570667 | [51 empty] | 24.35 | 9.789 | 9.579333 | 24.35 | 2.111 | 9.577001 | 24.35 | 2.802 | 9.579 |  |  |  | 24.35 | 3.781 | 9.58 | [21 empty] | 24.35 | 5.128 | 9.575666 | 24.35 | 5.038 | 9.575 | [24 empty] | 24.35 | 9.053 | 9.573667 | [12 empty] | 24.35 | 5.104 | 9.572667 | 24.35 | 6.226 | 9.575 | 24.35 | 6.745 | 9.575666 | 24.35 | 6.543 | 9.576333 | 24.35 | 7.768 | 9.576333 | 24.35 | 7.531 | 9.577333 | [36 empty] | 24.35 | 6.101 | 9.571334 | 24.35 | 10.444 | 9.573334 | 24.35 | 2.907 | 9.572333 |  |  |  | 24.35 | 8.93 | 9.573334 | 24.35 | 7.644 | 9.574
[9 empty] | 24.4 | 7.171 | 9.63 | 24.4 | 7.915 | 9.613334 | 24.4 | 11.287 | 9.600666 | 24.4 | 10.948 | 9.589666 | 24.4 | 8.518 | 9.591667 | 24.4 | 11.74 | 9.588333 | 24.4 | 7.857 | 9.586667 | 24.4 | 3.265 | 9.587333 | 24.4 | 3.427 | 9.591001 | 24.4 | 3.337 | 9.590334 | [51 empty] | 24.4 | 9.772 | 9.599 | 24.4 | 2.092 | 9.596667 | 24.4 | 2.793 | 9.598666 |  |  |  | 24.4 | 3.755 | 9.599667 | [21 empty] | 24.4 | 5.106 | 9.595333 | 24.4 | 5.004 | 9.594666 | [24 empty] | 24.4 | 9.04 | 9.593333 | [12 empty] | 24.4 | 5.103 | 9.592334 | 24.4 | 6.206 | 9.594666 | 24.4 | 6.739 | 9.595333 | 24.4 | 6.537 | 9.596 | 24.4 | 7.768 | 9.596 | 24.4 | 7.527 | 9.597 | [36 empty] | 24.4 | 6.067 | 9.591001 | 24.4 | 10.451 | 9.593 | 24.4 | 2.863 | 9.592 |  |  |  | 24.4 | 8.92 | 9.593 | 24.4 | 7.5 | 9.593667
[9 empty] | 24.45 | 7.158 | 9.649667 | 24.45 | 7.886 | 9.633 | 24.45 | 11.276 | 9.620333 | 24.45 | 10.476 | 9.609333 | 24.45 | 8.424 | 9.611334 | 24.45 | 11.695 | 9.608 | 24.45 | 7.67 | 9.606334 | 24.45 | 3.255 | 9.606999 | 24.45 | 3.424 | 9.610667 | 24.45 | 3.345 | 9.610001 | [51 empty] | 24.45 | 9.746 | 9.618667 | 24.45 | 2.075 | 9.616334 | 24.45 | 2.773 | 9.618333 |  |  |  | 24.45 | 3.731 | 9.619333 | [21 empty] | 24.45 | 5.077 | 9.615 | 24.45 | 4.967 | 9.614333 | [24 empty] | 24.45 | 9.023 | 9.613 | [12 empty] | 24.45 | 5.099 | 9.612 | 24.45 | 6.187 | 9.614333 | 24.45 | 6.737 | 9.615 | 24.45 | 6.521 | 9.615666 | 24.45 | 7.776 | 9.615666 | 24.45 | 7.526 | 9.616667 | [36 empty] | 24.45 | 6.021 | 9.610667 | 24.45 | 10.449 | 9.612667 | 24.45 | 2.813 | 9.611333 |  |  |  | 24.45 | 8.904 | 9.612667 | 24.45 | 7.371 | 9.613334
[9 empty] | 24.5 | 7.16 | 9.669333 | 24.5 | 7.879 | 9.652667 | 24.5 | 11.262 | 9.639999 | 24.5 | 9.945 | 9.629 | 24.5 | 8.357 | 9.631001 | 24.5 | 11.657 | 9.627666 | 24.5 | 7.422 | 9.626 | 24.5 | 3.266 | 9.626666 | 24.5 | 3.426 | 9.630334 | 24.5 | 3.344 | 9.629667 | [51 empty] | 24.5 | 9.724 | 9.638333 | 24.5 | 2.049 | 9.636001 | 24.5 | 2.766 | 9.638 |  |  |  | 24.5 | 3.708 | 9.639 | [21 empty] | 24.5 | 5.049 | 9.634334 | 24.5 | 4.93 | 9.634 | [24 empty] | 24.5 | 9.006 | 9.632667 | [12 empty] | 24.5 | 5.102 | 9.631667 | 24.5 | 6.16 | 9.634 | 24.5 | 6.724 | 9.634666 | 24.5 | 6.509 | 9.635333 | 24.5 | 7.775 | 9.635333 | 24.5 | 7.513 | 9.636333 | [36 empty] | 24.5 | 5.99 | 9.630334 | 24.5 | 10.442 | 9.632334 | 24.5 | 2.797 | 9.631333 |  |  |  | 24.5 | 8.878 | 9.632334 | 24.5 | 7.279 | 9.633
[9 empty] | 24.55 | 7.156 | 9.689 | 24.55 | 7.861 | 9.672667 | 24.55 | 11.261 | 9.659666 | 24.55 | 9.159 | 9.648666 | 24.55 | 8.275 | 9.650667 | 24.55 | 11.632 | 9.647333 | 24.55 | 7.162 | 9.645667 | 24.55 | 3.269 | 9.646333 | 24.55 | 3.422 | 9.650001 | 24.55 | 3.347 | 9.649334 | [51 empty] | 24.55 | 9.697 | 9.658 | 24.55 | 2.016 | 9.655667 | 24.55 | 2.76 | 9.657333 |  |  |  | 24.55 | 3.695 | 9.658667 | [21 empty] | 24.55 | 5.017 | 9.654333 | 24.55 | 4.902 | 9.653666 | [24 empty] | 24.55 | 8.996 | 9.652333 | [12 empty] | 24.55 | 5.103 | 9.651334 | 24.55 | 6.127 | 9.653666 | 24.55 | 6.714 | 9.654333 | 24.55 | 6.511 | 9.655 | 24.55 | 7.789 | 9.655 | 24.55 | 7.52 | 9.656 | [36 empty] | 24.55 | 5.951 | 9.650001 | 24.55 | 10.441 | 9.652 | 24.55 | 2.783 | 9.651 |  |  |  | 24.55 | 8.854 | 9.651667 | 24.55 | 7.202 | 9.652333
[9 empty] | 24.6 | 7.16 | 9.708667 | 24.6 | 7.853 | 9.692333 | 24.6 | 11.267 | 9.679333 | 24.6 | 8.464 | 9.668333 | 24.6 | 8.201 | 9.670334 | 24.6 | 11.618 | 9.667 | 24.6 | 6.959 | 9.665334 | 24.6 | 3.276 | 9.665999 | 24.6 | 3.427 | 9.669667 | 24.6 | 3.348 | 9.669001 | [51 empty] | 24.6 | 9.685 | 9.677667 |  |  |  | 24.6 | 2.756 | 9.677 |  |  |  | 24.6 | 3.666 | 9.678333 | [21 empty] | 24.6 | 4.968 | 9.674 | 24.6 | 4.883 | 9.673333 | [24 empty] | 24.6 | 8.99 | 9.672 | [12 empty] | 24.6 | 5.102 | 9.671 | 24.6 | 6.108 | 9.673333 | 24.6 | 6.709 | 9.674 | 24.6 | 6.515 | 9.674666 | 24.6 | 7.788 | 9.674666 | 24.6 | 7.522 | 9.675667 | [36 empty] | 24.6 | 5.911 | 9.669667 | 24.6 | 10.433 | 9.671667 | 24.6 | 2.759 | 9.670667 |  |  |  | 24.6 | 8.84 | 9.671333 | 24.6 | 7.11 | 9.672
[9 empty] | 24.65 | 7.145 | 9.728333 | 24.65 | 7.831 | 9.712 | 24.65 | 11.256 | 9.698999 | 24.65 | 7.679 | 9.688 | 24.65 | 8.136 | 9.690001 | 24.65 | 11.609 | 9.686666 | 24.65 | 6.785 | 9.685 | 24.65 | 3.273 | 9.685666 | 24.65 | 3.433 | 9.689334 | 24.65 | 3.35 | 9.688667 | [51 empty] | 24.65 | 9.658 | 9.697333 |  |  |  | 24.65 | 2.74 | 9.696667 |  |  |  | 24.65 | 3.643 | 9.698 | [21 empty] | 24.65 | 4.919 | 9.693666 | 24.65 | 4.866 | 9.693 | [24 empty] | 24.65 | 8.977 | 9.691667 | [12 empty] | 24.65 | 5.098 | 9.691 | 24.65 | 6.085 | 9.693 | 24.65 | 6.713 | 9.693666 | 24.65 | 6.512 | 9.694333 | 24.65 | 7.785 | 9.694333 | 24.65 | 7.518 | 9.695333 | [36 empty] | 24.65 | 5.86 | 9.689334 | 24.65 | 10.423 | 9.691334 | 24.65 | 2.734 | 9.690333 |  |  |  | 24.65 | 8.821 | 9.691 | 24.65 | 7.045 | 9.691667
[9 empty] | 24.7 | 7.147 | 9.748 | 24.7 | 7.827 | 9.731667 | 24.7 | 11.235 | 9.718666 | 24.7 | 7.082 | 9.707666 | 24.7 | 8.075 | 9.709667 | 24.7 | 11.585 | 9.706333 | 24.7 | 6.615 | 9.704667 | 24.7 | 3.275 | 9.705333 | 24.7 | 3.43 | 9.709001 | 24.7 | 3.356 | 9.708334 | [51 empty] | 24.7 | 9.613 | 9.717 |  |  |  | 24.7 | 2.737 | 9.716666 |  |  |  | 24.7 | 3.618 | 9.717667 | [21 empty] | 24.7 | 4.871 | 9.713333 | 24.7 | 4.83 | 9.712667 | [24 empty] | 24.7 | 8.968 | 9.711333 | [12 empty] | 24.7 | 5.088 | 9.710667 | 24.7 | 6.057 | 9.712667 | 24.7 | 6.71 | 9.712999 | 24.7 | 6.516 | 9.714 | 24.7 | 7.762 | 9.714 | 24.7 | 7.51 | 9.715 | [36 empty] | 24.7 | 5.827 | 9.709001 | 24.7 | 10.406 | 9.711 | 24.7 | 2.702 | 9.71 |  |  |  | 24.7 | 8.803 | 9.710667 | 24.7 | 6.962 | 9.711333
[9 empty] | 24.75 | 7.139 | 9.768001 | 24.75 | 7.814 | 9.751333 | 24.75 | 11.234 | 9.738333 | 24.75 | 6.733 | 9.727333 | 24.75 | 8.001 | 9.729334 | 24.75 | 11.547 | 9.726 | 24.75 | 6.48 | 9.724334 | 24.75 | 3.264 | 9.724999 | 24.75 | 3.428 | 9.728667 | 24.75 | 3.352 | 9.728001 | [51 empty] | 24.75 | 9.551 | 9.736667 |  |  |  | 24.75 | 2.73 | 9.735999 |  |  |  | 24.75 | 3.605 | 9.737333 | [21 empty] | 24.75 | 4.828 | 9.733 | 24.75 | 4.805 | 9.732333 | [24 empty] | 24.75 | 8.975 | 9.731 | [12 empty] | 24.75 | 5.087 | 9.73 | 24.75 | 6.034 | 9.732333 | 24.75 | 6.701 | 9.732666 | 24.75 | 6.516 | 9.733666 | 24.75 | 7.762 | 9.733666 | 24.75 | 7.512 | 9.734667 | [36 empty] | 24.75 | 5.794 | 9.728667 | 24.75 | 10.406 | 9.730667 | 24.75 | 2.667 | 9.729667 |  |  |  | 24.75 | 8.784 | 9.730333 | 24.75 | 6.899 | 9.731
[9 empty] | 24.8 | 7.135 | 9.787667 | 24.8 | 7.788 | 9.771 | 24.8 | 11.211 | 9.757999 | 24.8 | 6.418 | 9.747 | 24.8 | 7.938 | 9.749001 | 24.8 | 11.507 | 9.745667 | 24.8 | 6.334 | 9.744 | 24.8 | 3.263 | 9.744666 | 24.8 | 3.428 | 9.748334 | 24.8 | 3.346 | 9.747667 | [51 empty] | 24.8 | 9.493 | 9.756333 |  |  |  | 24.8 | 2.719 | 9.756 |  |  |  | 24.8 | 3.586 | 9.757 | [21 empty] | 24.8 | 4.783 | 9.752666 | 24.8 | 4.773 | 9.751667 | [24 empty] | 24.8 | 8.967 | 9.750667 | [12 empty] | 24.8 | 5.081 | 9.749667 | 24.8 | 6.03 | 9.752 | 24.8 | 6.701 | 9.752333 | 24.8 | 6.514 | 9.753333 | 24.8 | 7.756 | 9.753333 | 24.8 | 7.509 | 9.754333 | [36 empty] | 24.8 | 5.757 | 9.748334 | 24.8 | 10.401 | 9.750334 | 24.8 | 2.598 | 9.749333 |  |  |  | 24.8 | 8.775 | 9.75 | 24.8 | 6.832 | 9.750667
[9 empty] | 24.85 | 7.115 | 9.807334 | 24.85 | 7.766 | 9.790667 | 24.85 | 11.187 | 9.777666 | 24.85 | 6.105 | 9.766334 | 24.85 | 7.861 | 9.768667 | 24.85 | 11.466 | 9.765333 | 24.85 | 6.192 | 9.763667 | 24.85 | 3.261 | 9.764333 | 24.85 | 3.427 | 9.768001 | 24.85 | 3.345 | 9.767334 | [51 empty] | 24.85 | 9.446 | 9.776 |  |  |  | 24.85 | 2.701 | 9.775332 |  |  |  | 24.85 | 3.561 | 9.776667 | [21 empty] | 24.85 | 4.741 | 9.772333 | 24.85 | 4.743 | 9.771667 | [24 empty] | 24.85 | 8.956 | 9.77 | [12 empty] | 24.85 | 5.082 | 9.769334 | 24.85 | 6.024 | 9.771667 | 24.85 | 6.694 | 9.772333 | 24.85 | 6.505 | 9.773 | 24.85 | 7.753 | 9.773 | 24.85 | 7.496 | 9.774 | [36 empty] | 24.85 | 5.714 | 9.768001 | 24.85 | 10.395 | 9.77 | 24.85 | 2.54 | 9.769 |  |  |  | 24.85 | 8.758 | 9.769667 | 24.85 | 6.775 | 9.770333
[9 empty] | 24.9 | 7.115 | 9.827001 | 24.9 | 7.753 | 9.810333 | 24.9 | 11.168 | 9.797333 | 24.9 | 5.835 | 9.786 | 24.9 | 7.801 | 9.788334 | 24.9 | 11.415 | 9.785 | 24.9 | 6.002 | 9.783334 | 24.9 | 3.257 | 9.783999 | 24.9 | 3.425 | 9.787667 | 24.9 | 3.348 | 9.787001 | [51 empty] | 24.9 | 9.405 | 9.795667 |  |  |  | 24.9 | 2.691 | 9.795333 |  |  |  | 24.9 | 3.54 | 9.796333 | [21 empty] | 24.9 | 4.704 | 9.792 | 24.9 | 4.712 | 9.791333 | [24 empty] | 24.9 | 8.936 | 9.789667 | [12 empty] | 24.9 | 5.082 | 9.789001 | 24.9 | 6.002 | 9.791333 | 24.9 | 6.685 | 9.791666 | 24.9 | 6.479 | 9.792666 | 24.9 | 7.741 | 9.792666 | 24.9 | 7.489 | 9.793667 | [36 empty] | 24.9 | 5.696 | 9.787667 | 24.9 | 10.392 | 9.789667 | 24.9 | 2.515 | 9.788667 |  |  |  | 24.9 | 8.727 | 9.789333 | 24.9 | 6.724 | 9.79
[9 empty] | 24.95 | 7.105 | 9.847 | 24.95 | 7.735 | 9.830334 | 24.95 | 11.163 | 9.816999 | 24.95 | 5.604 | 9.805667 | 24.95 | 7.735 | 9.808 | 24.95 | 11.376 | 9.804667 | 24.95 | 5.855 | 9.803 | 24.95 | 3.259 | 9.803666 | 24.95 | 3.422 | 9.807334 | 24.95 | 3.343 | 9.806667 | [51 empty] | 24.95 | 9.358 | 9.815333 |  |  |  | 24.95 | 2.694 | 9.815 |  |  |  | 24.95 | 3.527 | 9.816333 | [21 empty] | 24.95 | 4.673 | 9.811666 | 24.95 | 4.684 | 9.811 | [24 empty] | 24.95 | 8.929 | 9.809334 | [12 empty] | 24.95 | 5.096 | 9.808667 | 24.95 | 5.98 | 9.811 | 24.95 | 6.674 | 9.811666 | 24.95 | 6.48 | 9.812333 | 24.95 | 7.753 | 9.812333 | 24.95 | 7.486 | 9.813334 | [36 empty] | 24.95 | 5.676 | 9.807334 | 24.95 | 10.395 | 9.809334 | 24.95 | 2.489 | 9.808333 |  |  |  | 24.95 | 8.701 | 9.809 | 24.95 | 6.692 | 9.809667
[9 empty] | 25 | 7.101 | 9.866667 | 25 | 7.713 | 9.85 | 25 | 11.15 | 9.836666 | 25 | 5.37 | 9.825334 | 25 | 7.669 | 9.827666 | 25 | 11.334 | 9.824333 | 25 | 5.698 | 9.822333 | 25 | 3.263 | 9.823 | 25 | 3.416 | 9.827001 | 25 | 3.337 | 9.826334 | [51 empty] | 25 | 9.342 | 9.835 |  |  |  | 25 | 2.686 | 9.834666 |  |  |  | 25 | 3.514 | 9.835999 | [21 empty] | 25 | 4.643 | 9.831333 | 25 | 4.677 | 9.830334 | [24 empty] | 25 | 8.922 | 9.829 | [12 empty] | 25 | 5.093 | 9.828334 | 25 | 5.974 | 9.830667 | 25 | 6.675 | 9.831333 | 25 | 6.472 | 9.832 | 25 | 7.754 | 9.832 | 25 | 7.49 | 9.833 | [36 empty] | 25 | 5.652 | 9.827001 | 25 | 10.385 | 9.829 | 25 | 2.468 | 9.828 |  |  |  | 25 | 8.677 | 9.828667 | 25 | 6.66 | 9.829333
[9 empty] | 25.05 | 7.087 | 9.886667 | 25.05 | 7.687 | 9.869667 | 25.05 | 11.138 | 9.856333 | 25.05 | 5.12 | 9.845 | 25.05 | 7.604 | 9.847333 | 25.05 | 11.308 | 9.844 | 25.05 | 5.573 | 9.842 | 25.05 | 3.253 | 9.842667 | 25.05 | 3.423 | 9.846667 | 25.05 | 3.342 | 9.845667 | [51 empty] | 25.05 | 9.311 | 9.854667 |  |  |  | 25.05 | 2.668 | 9.854333 |  |  |  | 25.05 | 3.497 | 9.855666 | [21 empty] | 25.05 | 4.626 | 9.851 | 25.05 | 4.662 | 9.850333 | [24 empty] | 25.05 | 8.911 | 9.848667 | [12 empty] | 25.05 | 5.088 | 9.848333 | 25.05 | 5.946 | 9.850333 | 25.05 | 6.674 | 9.850666 | 25.05 | 6.457 | 9.851666 | 25.05 | 7.753 | 9.851666 | 25.05 | 7.493 | 9.852667 | [36 empty] | 25.05 | 5.631 | 9.846667 | 25.05 | 10.375 | 9.848667 | 25.05 | 2.445 | 9.847667 |  |  |  | 25.05 | 8.663 | 9.848333 | 25.05 | 6.615 | 9.849
[9 empty] | 25.1 | 7.094 | 9.906334 | 25.1 | 7.681 | 9.889334 | 25.1 | 11.123 | 9.875999 | 25.1 | 4.847 | 9.864667 | 25.1 | 7.545 | 9.867 | 25.1 | 11.28 | 9.863667 | 25.1 | 5.448 | 9.861667 | 25.1 | 3.261 | 9.862333 | 25.1 | 3.43 | 9.866 | 25.1 | 3.346 | 9.865334 | [51 empty] | 25.1 | 9.276 | 9.874333 |  |  |  | 25.1 | 2.664 | 9.874 |  |  |  | 25.1 | 3.487 | 9.875333 | [21 empty] | 25.1 | 4.593 | 9.870667 | 25.1 | 4.648 | 9.87 | [24 empty] | 25.1 | 8.904 | 9.868334 | [12 empty] | 25.1 | 5.079 | 9.867667 | 25.1 | 5.93 | 9.87 | 25.1 | 6.68 | 9.870333 | 25.1 | 6.448 | 9.871333 | 25.1 | 7.742 | 9.871333 | 25.1 | 7.496 | 9.872334 | [36 empty] | 25.1 | 5.619 | 9.866334 | 25.1 | 10.358 | 9.868 | 25.1 | 2.441 | 9.867333 |  |  |  | 25.1 | 8.644 | 9.868 | 25.1 | 6.578 | 9.868667
[9 empty] | 25.15 | 7.093 | 9.926001 | 25.15 | 7.672 | 9.909 | 25.15 | 11.117 | 9.896 | 25.15 | 4.357 | 9.884334 | 25.15 | 7.47 | 9.886666 | 25.15 | 11.255 | 9.883333 | 25.15 | 5.367 | 9.881333 | 25.15 | 3.257 | 9.882 | 25.15 | 3.43 | 9.885667 | 25.15 | 3.341 | 9.885 | [51 empty] | 25.15 | 9.224 | 9.894 |  |  |  | 25.15 | 2.647 | 9.893666 |  |  |  | 25.15 | 3.471 | 9.895 | [21 empty] | 25.15 | 4.572 | 9.890333 | 25.15 | 4.616 | 9.889667 | [24 empty] | 25.15 | 8.903 | 9.888 | [12 empty] | 25.15 | 5.075 | 9.887334 | 25.15 | 5.907 | 9.889667 | 25.15 | 6.676 | 9.889999 | 25.15 | 6.452 | 9.891 | 25.15 | 7.742 | 9.891 | 25.15 | 7.496 | 9.892 | [36 empty] | 25.15 | 5.603 | 9.886001 | 25.15 | 10.358 | 9.888 | 25.15 | 2.429 | 9.887 |  |  |  | 25.15 | 8.628 | 9.887667 | 25.15 | 6.545 | 9.888333
[9 empty] | 25.2 | 7.08 | 9.945667 | 25.2 | 7.654 | 9.928667 | 25.2 | 11.106 | 9.915667 | 25.2 | 3.891 | 9.904 | 25.2 | 7.393 | 9.906333 | 25.2 | 11.221 | 9.903 | 25.2 | 5.303 | 9.901 | 25.2 | 3.255 | 9.901667 | 25.2 | 3.423 | 9.905334 | 25.2 | 3.337 | 9.904667 | [51 empty] | 25.2 | 9.174 | 9.913667 |  |  |  | 25.2 | 2.636 | 9.913333 |  |  |  | 25.2 | 3.442 | 9.914666 | [21 empty] | 25.2 | 4.533 | 9.91 | 25.2 | 4.591 | 9.909333 | [24 empty] | 25.2 | 8.893 | 9.907667 | [12 empty] | 25.2 | 5.066 | 9.907001 | 25.2 | 5.893 | 9.909333 | 25.2 | 6.683 | 9.91 | 25.2 | 6.449 | 9.910666 | 25.2 | 7.737 | 9.910666 | 25.2 | 7.489 | 9.911667 | [36 empty] | 25.2 | 5.577 | 9.905667 | 25.2 | 10.359 | 9.907666 | 25.2 | 2.418 | 9.906667 |  |  |  | 25.2 | 8.615 | 9.907333 | 25.2 | 6.502 | 9.908
[9 empty] | 25.25 | 7.064 | 9.965334 | 25.25 | 7.624 | 9.948334 | 25.25 | 11.093 | 9.935333 | 25.25 | 3.616 | 9.923667 | 25.25 | 7.321 | 9.926 | 25.25 | 11.183 | 9.922667 | 25.25 | 5.246 | 9.920667 | 25.25 | 3.252 | 9.921333 | 25.25 | 3.425 | 9.925334 | 25.25 | 3.341 | 9.924667 | [51 empty] | 25.25 | 9.127 | 9.933333 |  |  |  | 25.25 | 2.609 | 9.933 |  |  |  | 25.25 | 3.405 | 9.934333 | [21 empty] | 25.25 | 4.471 | 9.929667 | 25.25 | 4.575 | 9.929 | [24 empty] | 25.25 | 8.892 | 9.927334 | [12 empty] | 25.25 | 5.06 | 9.926667 | 25.25 | 5.883 | 9.928667 | 25.25 | 6.681 | 9.929667 | 25.25 | 6.438 | 9.930333 | 25.25 | 7.735 | 9.930333 | 25.25 | 7.488 | 9.931334 | [36 empty] | 25.25 | 5.549 | 9.925334 | 25.25 | 10.361 | 9.927333 | 25.25 | 2.41 | 9.926333 |  |  |  | 25.25 | 8.571 | 9.927 | 25.25 | 6.397 | 9.927667
[9 empty] | 25.3 | 7.067 | 9.985333 | 25.3 | 7.618 | 9.968 | 25.3 | 11.073 | 9.955 | 25.3 | 3.393 | 9.943334 | 25.3 | 7.262 | 9.945666 | 25.3 | 11.146 | 9.942333 | 25.3 | 5.183 | 9.940333 | 25.3 | 3.253 | 9.941 | 25.3 | 3.428 | 9.945001 | 25.3 | 3.341 | 9.944334 | [51 empty] | 25.3 | 9.081 | 9.953 |  |  |  | 25.3 | 2.601 | 9.952666 |  |  |  | 25.3 | 3.389 | 9.954 | [21 empty] | 25.3 | 4.4 | 9.949333 | 25.3 | 4.542 | 9.948334 | [24 empty] | 25.3 | 8.872 | 9.947001 | [12 empty] | 25.3 | 5.047 | 9.946334 | 25.3 | 5.869 | 9.948667 | 25.3 | 6.668 | 9.949333 | 25.3 | 6.42 | 9.95 | 25.3 | 7.729 | 9.95 | 25.3 | 7.475 | 9.951 | [36 empty] | 25.3 | 5.531 | 9.945001 | 25.3 | 10.35 | 9.947 | 25.3 | 2.409 | 9.946 |  |  |  | 25.3 | 8.524 | 9.946667 | 25.3 | 6.178 | 9.947333
[9 empty] | 25.35 | 7.068 | 10.005 | 25.35 | 7.597 | 9.988 | 25.35 | 11.071 | 9.974667 | 25.35 | 3.182 | 9.963 | 25.35 | 7.196 | 9.965333 | 25.35 | 11.092 | 9.962 | 25.35 | 5.141 | 9.96 | 25.35 | 3.253 | 9.960667 | 25.35 | 3.421 | 9.964334 | 25.35 | 3.34 | 9.964001 | [51 empty] | 25.35 | 9.038 | 9.972667 |  |  |  | 25.35 | 2.585 | 9.972333 |  |  |  | 25.35 | 3.352 | 9.973666 | [21 empty] | 25.35 | 4.353 | 9.969 | 25.35 | 4.525 | 9.968333 | [24 empty] | 25.35 | 8.872 | 9.966667 | [12 empty] | 25.35 | 5.048 | 9.966001 | 25.35 | 5.854 | 9.968333 | 25.35 | 6.658 | 9.968666 | 25.35 | 6.416 | 9.969666 | 25.35 | 7.736 | 9.969666 | 25.35 | 7.467 | 9.970667 | [36 empty] | 25.35 | 5.512 | 9.964667 | 25.35 | 10.35 | 9.966666 | 25.35 | 2.408 | 9.965667 |  |  |  | 25.35 | 8.451 | 9.966333 | 25.35 | 5.975 | 9.967
[9 empty] | 25.4 | 7.066 | 10.02467 | 25.4 | 7.582 | 10.00767 | 25.4 | 11.064 | 9.994333 | 25.4 | 3.021 | 9.982667 | 25.4 | 7.138 | 9.985 | 25.4 | 11.047 | 9.981333 | 25.4 | 5.104 | 9.979667 | 25.4 | 3.256 | 9.980333 | 25.4 | 3.42 | 9.984 | 25.4 | 3.338 | 9.983667 | [51 empty] | 25.4 | 9.02 | 9.992333 |  |  |  | 25.4 | 2.568 | 9.992 |  |  |  | 25.4 | 3.326 | 9.993333 | [21 empty] | 25.4 | 4.312 | 9.988667 | 25.4 | 4.499 | 9.988 | [24 empty] | 25.4 | 8.864 | 9.986334 | [12 empty] | 25.4 | 5.05 | 9.985667 | 25.4 | 5.844 | 9.987667 | 25.4 | 6.654 | 9.988333 | 25.4 | 6.409 | 9.989333 | 25.4 | 7.738 | 9.989333 | 25.4 | 7.452 | 9.990334 | [36 empty] | 25.4 | 5.492 | 9.984334 | 25.4 | 10.352 | 9.986333 | 25.4 | 2.408 | 9.985333 |  |  |  | 25.4 | 8.408 | 9.986 | 25.4 | 5.876 | 9.986667
[9 empty] | 25.45 | 7.052 | 10.04433 | 25.45 | 7.566 | 10.02733 | 25.45 | 11.049 | 10.014 | 25.45 | 2.814 | 10.00233 | 25.45 | 7.066 | 10.00433 | 25.45 | 10.99 | 10.00133 | 25.45 | 5.076 | 9.999333 | 25.45 | 3.251 | 10 | 25.45 | 3.421 | 10.00367 | 25.45 | 3.343 | 10.00333 | [51 empty] | 25.45 | 8.994 | 10.012 |  |  |  | 25.45 | 2.545 | 10.01167 |  |  |  | 25.45 | 3.291 | 10.013 | [21 empty] | 25.45 | 4.283 | 10.00833 | 25.45 | 4.488 | 10.00733 | [24 empty] | 25.45 | 8.853 | 10.006 | [12 empty] | 25.45 | 5.05 | 10.00533 | 25.45 | 5.831 | 10.00733 | 25.45 | 6.645 | 10.008 | 25.45 | 6.397 | 10.009 | 25.45 | 7.737 | 10.009 | 25.45 | 7.445 | 10.01 | [36 empty] | 25.45 | 5.469 | 10.004 | 25.45 | 10.337 | 10.006 | 25.45 | 2.4 | 10.005 |  |  |  | 25.45 | 8.354 | 10.00567 | 25.45 | 5.808 | 10.00633
[9 empty] | 25.5 | 7.05 | 10.06433 | 25.5 | 7.557 | 10.047 | 25.5 | 11.023 | 10.03367 | 25.5 | 2.666 | 10.022 | 25.5 | 6.986 | 10.024 | 25.5 | 10.934 | 10.02067 | 25.5 | 5.056 | 10.019 | 25.5 | 3.253 | 10.01967 | 25.5 | 3.423 | 10.02333 | 25.5 | 3.342 | 10.023 | [51 empty] | 25.5 | 8.974 | 10.03167 |  |  |  | 25.5 | 2.549 | 10.03133 |  |  |  | 25.5 | 3.248 | 10.03267 | [21 empty] | 25.5 | 4.248 | 10.028 | 25.5 | 4.465 | 10.02733 | [24 empty] | 25.5 | 8.837 | 10.02567 | [12 empty] | 25.5 | 5.042 | 10.025 | 25.5 | 5.81 | 10.027 | 25.5 | 6.637 | 10.02767 | 25.5 | 6.385 | 10.02867 | 25.5 | 7.727 | 10.02867 | 25.5 | 7.436 | 10.02967 | [36 empty] | 25.5 | 5.462 | 10.02333 | 25.5 | 10.332 | 10.02567 | 25.5 | 2.4 | 10.02467 |  |  |  | 25.5 | 8.307 | 10.02533 | 25.5 | 5.745 | 10.026
[9 empty] | 25.55 | 7.034 | 10.084 | 25.55 | 7.532 | 10.06667 | 25.55 | 11.007 | 10.05333 | 25.55 | 2.574 | 10.04167 | 25.55 | 6.886 | 10.04367 | 25.55 | 10.848 | 10.04033 | 25.55 | 5.021 | 10.03867 | 25.55 | 3.251 | 10.03933 | 25.55 | 3.414 | 10.043 | 25.55 | 3.338 | 10.04233 | [51 empty] | 25.55 | 8.951 | 10.05133 |  |  |  | 25.55 | 2.542 | 10.051 |  |  |  | 25.55 | 3.201 | 10.05233 | [21 empty] | 25.55 | 4.236 | 10.04767 | 25.55 | 4.443 | 10.047 | [24 empty] | 25.55 | 8.831 | 10.04533 | [12 empty] | 25.55 | 5.039 | 10.04467 | 25.55 | 5.794 | 10.04667 | 25.55 | 6.629 | 10.04733 | 25.55 | 6.384 | 10.04833 | 25.55 | 7.733 | 10.04833 | 25.55 | 7.441 | 10.04933 | [36 empty] | 25.55 | 5.444 | 10.04333 | 25.55 | 10.331 | 10.04533 | 25.55 | 2.406 | 10.04433 |  |  |  | 25.55 | 8.268 | 10.045 | 25.55 | 5.718 | 10.04567
[9 empty] | 25.6 | 7.032 | 10.10367 | 25.6 | 7.508 | 10.08633 | 25.6 | 10.988 | 10.073 | 25.6 | 2.507 | 10.06133 | 25.6 | 6.779 | 10.06333 | 25.6 | 10.765 | 10.06 | 25.6 | 4.959 | 10.058 | 25.6 | 3.25 | 10.059 | 25.6 | 3.41 | 10.06267 | 25.6 | 3.329 | 10.062 | [51 empty] | 25.6 | 8.94 | 10.071 |  |  |  | 25.6 | 2.525 | 10.07067 |  |  |  | 25.6 | 3.142 | 10.072 | [21 empty] | 25.6 | 4.216 | 10.06733 | 25.6 | 4.424 | 10.06667 | [24 empty] | 25.6 | 8.824 | 10.065 | [12 empty] | 25.6 | 5.035 | 10.06433 | 25.6 | 5.79 | 10.06633 | 25.6 | 6.632 | 10.067 | 25.6 | 6.377 | 10.068 | 25.6 | 7.733 | 10.068 | 25.6 | 7.441 | 10.069 | [36 empty] | 25.6 | 5.423 | 10.063 | 25.6 | 10.33 | 10.065 | 25.6 | 2.403 | 10.064 |  |  |  | 25.6 | 8.243 | 10.06467 | 25.6 | 5.68 | 10.06533
[9 empty] | 25.65 | 7.009 | 10.12333 | 25.65 | 7.474 | 10.106 | 25.65 | 10.967 | 10.09267 | 25.65 | 2.467 | 10.081 | 25.65 | 6.675 | 10.083 | 25.65 | 10.7 | 10.07967 | 25.65 | 4.866 | 10.078 | 25.65 | 3.245 | 10.07867 | 25.65 | 3.413 | 10.08233 | 25.65 | 3.335 | 10.08167 | [51 empty] | 25.65 | 8.917 | 10.09067 |  |  |  | 25.65 | 2.5 | 10.09033 |  |  |  | 25.65 | 3.087 | 10.09167 | [21 empty] | 25.65 | 4.196 | 10.087 | 25.65 | 4.402 | 10.08633 | [24 empty] | 25.65 | 8.806 | 10.08467 | [12 empty] | 25.65 | 5.02 | 10.084 | 25.65 | 5.78 | 10.086 | 25.65 | 6.637 | 10.087 | 25.65 | 6.373 | 10.08767 | 25.65 | 7.73 | 10.08767 | 25.65 | 7.436 | 10.08867 | [36 empty] | 25.65 | 5.396 | 10.08267 | 25.65 | 10.322 | 10.08467 | 25.65 | 2.394 | 10.08367 |  |  |  | 25.65 | 8.231 | 10.08433 | 25.65 | 5.635 | 10.085
[9 empty] | 25.7 | 7.013 | 10.14333 | 25.7 | 7.455 | 10.12567 | 25.7 | 10.95 | 10.11233 | 25.7 | 2.437 | 10.10067 | 25.7 | 6.583 | 10.10267 | 25.7 | 10.638 | 10.09933 | 25.7 | 4.798 | 10.09733 | 25.7 | 3.242 | 10.09833 | 25.7 | 3.413 | 10.102 | 25.7 | 3.335 | 10.10133 | [51 empty] | 25.7 | 8.879 | 10.11033 |  |  |  | 25.7 | 2.489 | 10.11 |  |  |  | 25.7 | 3.036 | 10.11133 | [21 empty] | 25.7 | 4.175 | 10.10667 | 25.7 | 4.387 | 10.106 | [24 empty] | 25.7 | 8.789 | 10.10433 | [12 empty] | 25.7 | 4.991 | 10.10367 | 25.7 | 5.768 | 10.10567 | 25.7 | 6.634 | 10.10633 | 25.7 | 6.361 | 10.10733 | 25.7 | 7.718 | 10.10733 | 25.7 | 7.425 | 10.10833 | [36 empty] | 25.7 | 5.381 | 10.10233 | 25.7 | 10.31 | 10.104 | 25.7 | 2.395 | 10.10333 |  |  |  | 25.7 | 8.208 | 10.104 | 25.7 | 5.598 | 10.10467
[9 empty] | 25.75 | 7.005 | 10.163 | 25.75 | 7.432 | 10.14567 | 25.75 | 10.946 | 10.132 | 25.75 | 2.408 | 10.12033 | 25.75 | 6.471 | 10.12233 | 25.75 | 10.566 | 10.119 | 25.75 | 4.759 | 10.117 | 25.75 | 3.246 | 10.118 | 25.75 | 3.409 | 10.12167 | 25.75 | 3.332 | 10.121 | [51 empty] | 25.75 | 8.848 | 10.13 |  |  |  | 25.75 | 2.47 | 10.12967 |  |  |  | 25.75 | 2.993 | 10.131 | [21 empty] | 25.75 | 4.154 | 10.12633 | 25.75 | 4.361 | 10.12567 | [24 empty] | 25.75 | 8.785 | 10.124 | [12 empty] | 25.75 | 4.964 | 10.12333 | 25.75 | 5.747 | 10.12533 | 25.75 | 6.623 | 10.12633 | 25.75 | 6.361 | 10.127 | 25.75 | 7.722 | 10.127 | 25.75 | 7.422 | 10.128 | [36 empty] | 25.75 | 5.351 | 10.122 | 25.75 | 10.311 | 10.12367 | 25.75 | 2.391 | 10.123 |  |  |  | 25.75 | 8.182 | 10.12367 | 25.75 | 5.584 | 10.12433
[9 empty] | 25.8 | 6.993 | 10.18267 | 25.8 | 7.416 | 10.16533 | 25.8 | 10.936 | 10.15167 | 25.8 | 2.366 | 10.14 | 25.8 | 6.373 | 10.142 | 25.8 | 10.495 | 10.13867 | 25.8 | 4.725 | 10.13667 | 25.8 | 3.243 | 10.13767 | 25.8 | 3.414 | 10.14133 | 25.8 | 3.329 | 10.14067 | [51 empty] | 25.8 | 8.826 | 10.14967 |  |  |  | 25.8 | 2.451 | 10.14933 |  |  |  | 25.8 | 2.94 | 10.15067 | [21 empty] | 25.8 | 4.134 | 10.146 | 25.8 | 4.34 | 10.14533 | [24 empty] | 25.8 | 8.775 | 10.14367 | [12 empty] | 25.8 | 4.929 | 10.143 | 25.8 | 5.742 | 10.145 | 25.8 | 6.619 | 10.14567 | 25.8 | 6.357 | 10.14667 | 25.8 | 7.723 | 10.14633 | 25.8 | 7.417 | 10.14767 | [36 empty] | 25.8 | 5.335 | 10.14167 | 25.8 | 10.302 | 10.14333 | 25.8 | 2.389 | 10.14233 |  |  |  | 25.8 | 8.169 | 10.14333 | 25.8 | 5.562 | 10.14367
[9 empty] | 25.85 | 6.988 | 10.20233 | 25.85 | 7.393 | 10.185 | 25.85 | 10.925 | 10.171 | 25.85 | 2.333 | 10.15967 | 25.85 | 6.265 | 10.16167 | 25.85 | 10.442 | 10.15833 | 25.85 | 4.7 | 10.15633 | 25.85 | 3.243 | 10.15733 | 25.85 | 3.411 | 10.161 | 25.85 | 3.335 | 10.16033 | [51 empty] | 25.85 | 8.777 | 10.16933 |  |  |  | 25.85 | 2.43 | 10.169 |  |  |  | 25.85 | 2.888 | 10.17033 | [21 empty] | 25.85 | 4.117 | 10.16567 | 25.85 | 4.317 | 10.16467 | [24 empty] | 25.85 | 8.765 | 10.16333 | [12 empty] | 25.85 | 4.888 | 10.16267 | 25.85 | 5.722 | 10.16467 | 25.85 | 6.611 | 10.16533 | 25.85 | 6.35 | 10.16633 | 25.85 | 7.72 | 10.16633 | 25.85 | 7.409 | 10.16733 | [36 empty] | 25.85 | 5.312 | 10.16133 | 25.85 | 10.293 | 10.163 | 25.85 | 2.388 | 10.16233 |  |  |  | 25.85 | 8.137 | 10.163 | 25.85 | 5.532 | 10.16367
[9 empty] | 25.9 | 6.99 | 10.22233 | 25.9 | 7.386 | 10.20467 | 25.9 | 10.907 | 10.191 | 25.9 | 2.299 | 10.17933 | 25.9 | 6.167 | 10.18133 | 25.9 | 10.386 | 10.178 | 25.9 | 4.671 | 10.176 | 25.9 | 3.243 | 10.177 | 25.9 | 3.414 | 10.18067 | 25.9 | 3.335 | 10.18 | [51 empty] | 25.9 | 8.726 | 10.189 |  |  |  | 25.9 | 2.419 | 10.18833 |  |  |  | 25.9 | 2.842 | 10.19 | [21 empty] | 25.9 | 4.094 | 10.18533 | 25.9 | 4.298 | 10.18467 | [24 empty] | 25.9 | 8.755 | 10.183 | [12 empty] | 25.9 | 4.845 | 10.18233 | 25.9 | 5.706 | 10.18433 | 25.9 | 6.608 | 10.18533 | 25.9 | 6.338 | 10.186 | 25.9 | 7.714 | 10.186 | 25.9 | 7.401 | 10.187 | [36 empty] | 25.9 | 5.299 | 10.181 | 25.9 | 10.283 | 10.183 | 25.9 | 2.386 | 10.182 |  |  |  | 25.9 | 8.112 | 10.18233 | 25.9 | 5.495 | 10.183
[9 empty] | 25.95 | 6.983 | 10.242 | 25.95 | 7.369 | 10.22433 | 25.95 | 10.896 | 10.21067 | 25.95 | 2.275 | 10.199 | 25.95 | 6.073 | 10.201 | 25.95 | 10.317 | 10.19767 | 25.95 | 4.64 | 10.19567 | 25.95 | 3.245 | 10.19667 | 25.95 | 3.414 | 10.20033 | 25.95 | 3.333 | 10.19967 | [51 empty] | 25.95 | 8.671 | 10.20867 |  |  |  | 25.95 | 2.397 | 10.20833 |  |  |  | 25.95 | 2.804 | 10.20967 | [21 empty] | 25.95 | 4.085 | 10.205 | 25.95 | 4.273 | 10.204 | [24 empty] | 25.95 | 8.762 | 10.20267 | [12 empty] | 25.95 | 4.811 | 10.202 | 25.95 | 5.654 | 10.20433 | 25.95 | 6.604 | 10.205 | 25.95 | 6.336 | 10.20567 | 25.95 | 7.716 | 10.20567 | 25.95 | 7.406 | 10.20667 | [36 empty] | 25.95 | 5.277 | 10.20067 | 25.95 | 10.289 | 10.20233 | 25.95 | 2.391 | 10.20133 |  |  |  | 25.95 | 8.089 | 10.202 | 25.95 | 5.461 | 10.20267
[9 empty] | 26 | 6.969 | 10.26167 | 26 | 7.354 | 10.244 | 26 | 10.87 | 10.23033 | 26 | 2.249 | 10.21867 | 26 | 5.989 | 10.22067 | 26 | 10.248 | 10.21733 | 26 | 4.604 | 10.21533 | 26 | 3.244 | 10.21633 | 26 | 3.41 | 10.22 | 26 | 3.323 | 10.21933 | [51 empty] | 26 | 8.636 | 10.22833 |  |  |  | 26 | 2.385 | 10.228 |  |  |  | 26 | 2.757 | 10.22933 | [21 empty] | 26 | 4.072 | 10.22467 | 26 | 4.255 | 10.22367 | [24 empty] | 26 | 8.762 | 10.22233 | [12 empty] | 26 | 4.769 | 10.22167 | 26 | 5.604 | 10.224 | 26 | 6.61 | 10.22433 | 26 | 6.337 | 10.22533 | 26 | 7.708 | 10.22533 | 26 | 7.409 | 10.22633 | [36 empty] | 26 | 5.254 | 10.22033 | 26 | 10.29 | 10.222 | 26 | 2.387 | 10.22133 |  |  |  | 26 | 8.079 | 10.222 | 26 | 5.426 | 10.22233
[9 empty] | 26.05 | 6.948 | 10.28133 | 26.05 | 7.323 | 10.26367 | 26.05 | 10.846 | 10.25 | 26.05 | 2.227 | 10.23833 | 26.05 | 5.907 | 10.24033 | 26.05 | 10.153 | 10.237 | 26.05 | 4.572 | 10.235 | 26.05 | 3.235 | 10.236 | 26.05 | 3.409 | 10.23967 | 26.05 | 3.332 | 10.239 | [51 empty] | 26.05 | 8.597 | 10.248 |  |  |  | 26.05 | 2.362 | 10.24767 |  |  |  | 26.05 | 2.707 | 10.249 | [21 empty] | 26.05 | 4.05 | 10.24433 | 26.05 | 4.24 | 10.24333 | [24 empty] | 26.05 | 8.749 | 10.242 | [12 empty] | 26.05 | 4.717 | 10.24133 | 26.05 | 5.578 | 10.24367 | 26.05 | 6.608 | 10.24433 | 26.05 | 6.331 | 10.245 | 26.05 | 7.706 | 10.245 | 26.05 | 7.4 | 10.246 | [36 empty] | 26.05 | 5.225 | 10.24 | 26.05 | 10.295 | 10.242 | 26.05 | 2.383 | 10.241 |  |  |  | 26.05 | 8.072 | 10.24133 | 26.05 | 5.4 | 10.242
[9 empty] | 26.1 | 6.945 | 10.30133 | 26.1 | 7.308 | 10.28333 | 26.1 | 10.818 | 10.26967 | 26.1 | 2.21 | 10.258 | 26.1 | 5.851 | 10.26 | 26.1 | 10.05 | 10.25667 | 26.1 | 4.531 | 10.25467 | 26.1 | 3.235 | 10.25567 | 26.1 | 3.406 | 10.25933 | 26.1 | 3.324 | 10.25867 | [51 empty] | 26.1 | 8.551 | 10.26767 |  |  |  | 26.1 | 2.361 | 10.26733 |  |  |  | 26.1 | 2.653 | 10.26867 | [21 empty] | 26.1 | 4.026 | 10.264 | 26.1 | 4.224 | 10.263 | [24 empty] | 26.1 | 8.731 | 10.26167 | [12 empty] | 26.1 | 4.666 | 10.261 | 26.1 | 5.538 | 10.26333 | 26.1 | 6.598 | 10.264 | 26.1 | 6.315 | 10.26467 | 26.1 | 7.703 | 10.26467 | 26.1 | 7.393 | 10.26567 | [36 empty] | 26.1 | 5.21 | 10.25967 | 26.1 | 10.291 | 10.26167 | 26.1 | 2.382 | 10.26033 |  |  |  | 26.1 | 8.051 | 10.26133 | 26.1 | 5.372 | 10.26167
[9 empty] | 26.15 | 6.943 | 10.321 | 26.15 | 7.285 | 10.30333 | 26.15 | 10.819 | 10.28933 | 26.15 | 2.195 | 10.27733 | 26.15 | 5.791 | 10.27967 | 26.15 | 9.948 | 10.27633 | 26.15 | 4.488 | 10.27433 | 26.15 | 3.236 | 10.27533 | 26.15 | 3.399 | 10.279 | 26.15 | 3.325 | 10.27833 | [51 empty] | 26.15 | 8.499 | 10.28733 |  |  |  | 26.15 | 2.343 | 10.287 |  |  |  | 26.15 | 2.614 | 10.28833 | [21 empty] | 26.15 | 4.012 | 10.28367 | 26.15 | 4.201 | 10.28267 | [24 empty] | 26.15 | 8.721 | 10.28133 | [12 empty] | 26.15 | 4.587 | 10.28067 | 26.15 | 5.513 | 10.283 | 26.15 | 6.596 | 10.28367 | 26.15 | 6.311 | 10.28433 | 26.15 | 7.712 | 10.28433 | 26.15 | 7.396 | 10.28533 | [36 empty] | 26.15 | 5.188 | 10.27933 | 26.15 | 10.298 | 10.28133 | 26.15 | 2.383 | 10.28 |  |  |  | 26.15 | 8.036 | 10.28067 | 26.15 | 5.355 | 10.28133
[9 empty] | 26.2 | 6.94 | 10.34067 | 26.2 | 7.271 | 10.323 | 26.2 | 10.814 | 10.309 | 26.2 | 2.179 | 10.29733 | 26.2 | 5.745 | 10.29933 | 26.2 | 9.839 | 10.296 | 26.2 | 4.437 | 10.294 | 26.2 | 3.242 | 10.295 | 26.2 | 3.401 | 10.29867 | 26.2 | 3.323 | 10.298 | [51 empty] | 26.2 | 8.456 | 10.307 |  |  |  | 26.2 | 2.33 | 10.30667 |  |  |  | 26.2 | 2.574 | 10.308 | [21 empty] | 26.2 | 3.981 | 10.30333 | 26.2 | 4.191 | 10.30267 | [24 empty] | 26.2 | 8.714 | 10.301 | [12 empty] | 26.2 | 4.489 | 10.30033 | 26.2 | 5.495 | 10.30267 | 26.2 | 6.603 | 10.30333 | 26.2 | 6.307 | 10.304 | 26.2 | 7.72 | 10.30367 | 26.2 | 7.39 | 10.305 | [36 empty] | 26.2 | 5.168 | 10.299 | 26.2 | 10.288 | 10.301 | 26.2 | 2.381 | 10.3 |  |  |  | 26.2 | 8.03 | 10.30033 | 26.2 | 5.338 | 10.30133
[9 empty] | 26.25 | 6.934 | 10.36033 | 26.25 | 7.256 | 10.34267 | 26.25 | 10.812 | 10.32867 | 26.25 | 2.178 | 10.31667 | 26.25 | 5.697 | 10.319 | 26.25 | 9.753 | 10.31567 | 26.25 | 4.394 | 10.31367 | 26.25 | 3.237 | 10.31433 | 26.25 | 3.402 | 10.31833 | 26.25 | 3.336 | 10.31767 | [51 empty] | 26.25 | 8.41 | 10.32667 |  |  |  | 26.25 | 2.304 | 10.32633 |  |  |  | 26.25 | 2.53 | 10.32767 | [21 empty] | 26.25 | 3.94 | 10.323 | 26.25 | 4.182 | 10.322 | [24 empty] | 26.25 | 8.69 | 10.32067 | [12 empty] | 26.25 | 4.423 | 10.32 | 26.25 | 5.473 | 10.32233 | 26.25 | 6.594 | 10.323 | 26.25 | 6.302 | 10.32367 | 26.25 | 7.725 | 10.32367 | 26.25 | 7.382 | 10.32467 | [36 empty] | 26.25 | 5.142 | 10.31867 | 26.25 | 10.272 | 10.32033 | 26.25 | 2.381 | 10.31967 |  |  |  | 26.25 | 8.01 | 10.32 | 26.25 | 5.328 | 10.32067
[9 empty] | 26.3 | 6.937 | 10.38 | 26.3 | 7.251 | 10.36233 | 26.3 | 10.794 | 10.34833 | 26.3 | 2.169 | 10.33667 | 26.3 | 5.664 | 10.33867 | 26.3 | 9.665 | 10.33533 | 26.3 | 4.313 | 10.33333 | 26.3 | 3.246 | 10.334 | 26.3 | 3.406 | 10.338 | 26.3 | 3.333 | 10.33733 | [51 empty] | 26.3 | 8.366 | 10.34633 |  |  |  | 26.3 | 2.297 | 10.346 |  |  |  | 26.3 | 2.497 | 10.34733 | [21 empty] | 26.3 | 3.879 | 10.34267 | 26.3 | 4.173 | 10.34167 | [24 empty] | 26.3 | 8.675 | 10.34033 | [12 empty] | 26.3 | 4.353 | 10.33967 | 26.3 | 5.447 | 10.342 | 26.3 | 6.589 | 10.34267 | 26.3 | 6.292 | 10.34333 | 26.3 | 7.717 | 10.343 | 26.3 | 7.375 | 10.34433 | [36 empty] | 26.3 | 5.129 | 10.33833 | 26.3 | 10.259 | 10.34 | 26.3 | 2.38 | 10.33933 |  |  |  | 26.3 | 7.983 | 10.33967 | 26.3 | 5.305 | 10.34033
[9 empty] | 26.35 | 6.93 | 10.4 | 26.35 | 7.248 | 10.382 | 26.35 | 10.783 | 10.368 | 26.35 | 2.168 | 10.356 | 26.35 | 5.619 | 10.35833 | 26.35 | 9.497 | 10.355 | 26.35 | 4.249 | 10.353 | 26.35 | 3.244 | 10.35367 | 26.35 | 3.411 | 10.35767 | 26.35 | 3.336 | 10.357 | [51 empty] | 26.35 | 8.32 | 10.36567 |  |  |  | 26.35 | 2.29 | 10.36567 |  |  |  | 26.35 | 2.448 | 10.367 | [21 empty] | 26.35 | 3.851 | 10.36233 | 26.35 | 4.154 | 10.36133 | [24 empty] | 26.35 | 8.674 | 10.36 | [12 empty] | 26.35 | 4.264 | 10.35933 | 26.35 | 5.418 | 10.36133 | 26.35 | 6.581 | 10.36233 | 26.35 | 6.303 | 10.363 | 26.35 | 7.716 | 10.36267 | 26.35 | 7.374 | 10.364 | [36 empty] | 26.35 | 5.111 | 10.358 | 26.35 | 10.248 | 10.35967 | 26.35 | 2.382 | 10.359 |  |  |  | 26.35 | 7.937 | 10.35933 | 26.35 | 5.298 | 10.36
[9 empty] | 26.4 | 6.92 | 10.41967 | 26.4 | 7.225 | 10.40167 | 26.4 | 10.766 | 10.38767 | 26.4 | 2.152 | 10.37567 | 26.4 | 5.563 | 10.378 | 26.4 | 9.326 | 10.37467 | 26.4 | 4.149 | 10.37267 | 26.4 | 3.243 | 10.37333 | 26.4 | 3.409 | 10.37733 | 26.4 | 3.33 | 10.37667 | [51 empty] | 26.4 | 8.28 | 10.38567 |  |  |  | 26.4 | 2.281 | 10.38533 |  |  |  | 26.4 | 2.365 | 10.38667 | [21 empty] | 26.4 | 3.809 | 10.382 | 26.4 | 4.148 | 10.381 | [24 empty] | 26.4 | 8.672 | 10.37967 | [12 empty] | 26.4 | 4.144 | 10.379 | 26.4 | 5.409 | 10.38133 | 26.4 | 6.586 | 10.382 | 26.4 | 6.303 | 10.38267 | 26.4 | 7.71 | 10.38233 | 26.4 | 7.371 | 10.38367 | [36 empty] | 26.4 | 5.096 | 10.37767 | 26.4 | 10.25 | 10.37933 | 26.4 | 2.376 | 10.37867 |  |  |  | 26.4 | 7.887 | 10.379 | 26.4 | 5.273 | 10.37967
[9 empty] | 26.45 | 6.9 | 10.43933 | 26.45 | 7.195 | 10.42133 | 26.45 | 10.746 | 10.40733 | 26.45 | 2.142 | 10.39533 | 26.45 | 5.498 | 10.39767 | 26.45 | 9.194 | 10.39433 | 26.45 | 3.893 | 10.39233 | 26.45 | 3.23 | 10.393 | 26.45 | 3.406 | 10.397 | 26.45 | 3.333 | 10.39633 | [51 empty] | 26.45 | 8.22 | 10.40533 |  |  |  | 26.45 | 2.26 | 10.405 |  |  |  | 26.45 | 2.213 | 10.40633 | [21 empty] | 26.45 | 3.779 | 10.40167 | 26.45 | 4.139 | 10.40067 | [24 empty] | 26.45 | 8.669 | 10.39933 | [12 empty] | 26.45 | 4.035 | 10.39867 | 26.45 | 5.392 | 10.401 | 26.45 | 6.583 | 10.40167 | 26.45 | 6.297 | 10.40233 | 26.45 | 7.7 | 10.402 | 26.45 | 7.368 | 10.40333 | [36 empty] | 26.45 | 5.057 | 10.397 | 26.45 | 10.251 | 10.399 | 26.45 | 2.365 | 10.39833 |  |  |  | 26.45 | 7.811 | 10.39867 | 26.45 | 5.251 | 10.39933
[9 empty] | 26.5 | 6.902 | 10.459 | 26.5 | 7.173 | 10.441 | 26.5 | 10.714 | 10.427 | 26.5 | 2.129 | 10.415 | 26.5 | 5.451 | 10.41733 | 26.5 | 9.075 | 10.414 | 26.5 | 3.643 | 10.412 | 26.5 | 3.231 | 10.41267 | 26.5 | 3.4 | 10.41667 | 26.5 | 3.326 | 10.416 | [51 empty] | 26.5 | 8.156 | 10.425 |  |  |  | 26.5 | 2.256 | 10.42467 |  |  |  | 26.5 | 2.062 | 10.426 | [21 empty] | 26.5 | 3.74 | 10.42133 | 26.5 | 4.118 | 10.42033 | [24 empty] | 26.5 | 8.65 | 10.419 | [12 empty] | 26.5 | 3.955 | 10.41833 | 26.5 | 5.379 | 10.42067 | 26.5 | 6.575 | 10.42133 | 26.5 | 6.277 | 10.422 | 26.5 | 7.694 | 10.42167 | 26.5 | 7.349 | 10.423 | [36 empty] | 26.5 | 5.019 | 10.417 | 26.5 | 10.243 | 10.41867 | 26.5 | 2.363 | 10.418 |  |  |  | 26.5 | 7.737 | 10.41833 | 26.5 | 5.234 | 10.419
[9 empty] | 26.55 | 6.888 | 10.479 | 26.55 | 7.148 | 10.461 | 26.55 | 10.698 | 10.44667 | 26.55 | 2.119 | 10.43467 | 26.55 | 5.396 | 10.437 | 26.55 | 8.961 | 10.43367 | 26.55 | 3.452 | 10.43167 | 26.55 | 3.232 | 10.43233 | 26.55 | 3.394 | 10.43633 | 26.55 | 3.323 | 10.43567 | [51 empty] | 26.55 | 8.065 | 10.44433 |  |  |  | 26.55 | 2.244 | 10.44433 | [27 empty] | 26.55 | 3.713 | 10.441 | 26.55 | 4.096 | 10.44 | [24 empty] | 26.55 | 8.646 | 10.43867 | [12 empty] | 26.55 | 3.917 | 10.438 | 26.55 | 5.369 | 10.44033 | 26.55 | 6.559 | 10.441 | 26.55 | 6.274 | 10.44167 | 26.55 | 7.698 | 10.44133 | 26.55 | 7.354 | 10.44267 | [36 empty] | 26.55 | 4.977 | 10.43633 | 26.55 | 10.254 | 10.43833 | 26.55 | 2.361 | 10.43767 |  |  |  | 26.55 | 7.671 | 10.438 | 26.55 | 5.234 | 10.43867
[9 empty] | 26.6 | 6.882 | 10.49867 | 26.6 | 7.113 | 10.48067 | 26.6 | 10.677 | 10.46633 | 26.6 | 2.105 | 10.45433 | 26.6 | 5.337 | 10.45667 | 26.6 | 8.853 | 10.45333 | 26.6 | 3.357 | 10.45133 | 26.6 | 3.23 | 10.452 | 26.6 | 3.391 | 10.456 | 26.6 | 3.314 | 10.45533 | [51 empty] | 26.6 | 7.967 | 10.464 |  |  |  | 26.6 | 2.237 | 10.464 | [27 empty] | 26.6 | 3.671 | 10.46067 | 26.6 | 4.068 | 10.45967 | [24 empty] | 26.6 | 8.625 | 10.45833 | [12 empty] | 26.6 | 3.887 | 10.45767 | 26.6 | 5.361 | 10.46 | 26.6 | 6.56 | 10.46067 | 26.6 | 6.257 | 10.46133 | 26.6 | 7.7 | 10.46133 | 26.6 | 7.346 | 10.46233 | [36 empty] | 26.6 | 4.952 | 10.45633 | 26.6 | 10.257 | 10.458 | 26.6 | 2.359 | 10.45733 |  |  |  | 26.6 | 7.62 | 10.45767 | 26.6 | 5.218 | 10.45833
[9 empty] | 26.65 | 6.867 | 10.51867 | 26.65 | 7.076 | 10.50033 | 26.65 | 10.661 | 10.486 | 26.65 | 2.104 | 10.474 | 26.65 | 5.258 | 10.47633 | 26.65 | 8.731 | 10.473 | 26.65 | 3.311 | 10.471 | 26.65 | 3.221 | 10.47167 | 26.65 | 3.396 | 10.47567 | 26.65 | 3.32 | 10.475 | [51 empty] | 26.65 | 7.856 | 10.48367 |  |  |  | 26.65 | 2.224 | 10.48367 | [27 empty] | 26.65 | 3.628 | 10.48033 | 26.65 | 4.043 | 10.47933 | [24 empty] | 26.65 | 8.615 | 10.478 | [12 empty] | 26.65 | 3.862 | 10.47733 | 26.65 | 5.333 | 10.47967 | 26.65 | 6.56 | 10.48033 | 26.65 | 6.25 | 10.481 | 26.65 | 7.703 | 10.481 | 26.65 | 7.343 | 10.482 | [36 empty] | 26.65 | 4.925 | 10.476 | 26.65 | 10.245 | 10.47767 | 26.65 | 2.355 | 10.477 |  |  |  | 26.65 | 7.533 | 10.47733 | 26.65 | 5.21 | 10.478
[9 empty] | 26.7 | 6.872 | 10.53833 | 26.7 | 7.072 | 10.52 | 26.7 | 10.65 | 10.50567 | 26.7 | 2.094 | 10.49367 | 26.7 | 5.193 | 10.496 | 26.7 | 8.603 | 10.49267 | 26.7 | 3.27 | 10.49067 | 26.7 | 3.226 | 10.49133 | 26.7 | 3.39 | 10.49533 | 26.7 | 3.323 | 10.49467 | [51 empty] | 26.7 | 7.685 | 10.50333 |  |  |  | 26.7 | 2.223 | 10.50333 | [27 empty] | 26.7 | 3.59 | 10.5 | 26.7 | 4.027 | 10.499 | [24 empty] | 26.7 | 8.594 | 10.49767 | [12 empty] | 26.7 | 3.827 | 10.497 | 26.7 | 5.309 | 10.49933 | 26.7 | 6.555 | 10.5 | 26.7 | 6.232 | 10.50067 | 26.7 | 7.694 | 10.50033 | 26.7 | 7.341 | 10.50167 | [36 empty] | 26.7 | 4.907 | 10.49567 | 26.7 | 10.227 | 10.49733 | 26.7 | 2.353 | 10.49667 |  |  |  | 26.7 | 7.415 | 10.497 | 26.7 | 5.19 | 10.49767
[9 empty] | 26.75 | 6.87 | 10.558 | 26.75 | 7.045 | 10.53967 | 26.75 | 10.649 | 10.52533 | 26.75 | 2.09 | 10.51333 | 26.75 | 5.117 | 10.51567 | 26.75 | 8.49 | 10.51233 | 26.75 | 3.247 | 10.51033 | 26.75 | 3.232 | 10.511 | 26.75 | 3.396 | 10.515 | 26.75 | 3.324 | 10.51433 | [51 empty] | 26.75 | 7.426 | 10.523 |  |  |  | 26.75 | 2.215 | 10.523 | [27 empty] | 26.75 | 3.568 | 10.51967 | 26.75 | 4.008 | 10.51867 | [24 empty] | 26.75 | 8.594 | 10.51733 | [12 empty] | 26.75 | 3.801 | 10.51667 | 26.75 | 5.278 | 10.519 | 26.75 | 6.548 | 10.51967 | 26.75 | 6.233 | 10.52033 | 26.75 | 7.705 | 10.52 | 26.75 | 7.348 | 10.52133 | [36 empty] | 26.75 | 4.888 | 10.515 | 26.75 | 10.222 | 10.517 | 26.75 | 2.356 | 10.51633 |  |  |  | 26.75 | 7.258 | 10.51667 | 26.75 | 5.182 | 10.51733
[9 empty] | 26.8 | 6.861 | 10.57767 | 26.8 | 7.031 | 10.55933 | 26.8 | 10.634 | 10.545 | 26.8 | 2.084 | 10.533 | 26.8 | 5.036 | 10.53533 | 26.8 | 8.41 | 10.532 | 26.8 | 3.224 | 10.53 | 26.8 | 3.224 | 10.53067 | 26.8 | 3.393 | 10.53467 | 26.8 | 3.314 | 10.534 | [51 empty] | 26.8 | 6.322 | 10.54267 |  |  |  | 26.8 | 2.214 | 10.54267 | [27 empty] | 26.8 | 3.522 | 10.53933 | 26.8 | 3.992 | 10.53833 | [24 empty] | 26.8 | 8.588 | 10.537 | [12 empty] | 26.8 | 3.776 | 10.53633 | 26.8 | 5.258 | 10.53867 | 26.8 | 6.557 | 10.53933 | 26.8 | 6.229 | 10.54 | 26.8 | 7.702 | 10.54 | 26.8 | 7.355 | 10.541 | [36 empty] | 26.8 | 4.859 | 10.53467 | 26.8 | 10.215 | 10.53667 | 26.8 | 2.352 | 10.536 |  |  |  | 26.8 | 7.036 | 10.536 | 26.8 | 5.171 | 10.537
[9 empty] | 26.85 | 6.847 | 10.59767 | 26.85 | 7.002 | 10.579 | 26.85 | 10.613 | 10.56467 | 26.85 | 2.086 | 10.55267 | 26.85 | 4.936 | 10.555 | 26.85 | 8.325 | 10.55167 | 26.85 | 3.214 | 10.54967 | 26.85 | 3.223 | 10.55033 | 26.85 | 3.396 | 10.55433 | 26.85 | 3.323 | 10.55367 | [51 empty] | 26.85 | 5.739 | 10.56233 |  |  |  | 26.85 | 2.196 | 10.56233 | [27 empty] | 26.85 | 3.474 | 10.559 | 26.85 | 3.981 | 10.558 | [24 empty] | 26.85 | 8.585 | 10.55667 | [12 empty] | 26.85 | 3.75 | 10.556 | 26.85 | 5.241 | 10.55833 | 26.85 | 6.563 | 10.559 | 26.85 | 6.226 | 10.55967 | 26.85 | 7.69 | 10.55967 | 26.85 | 7.355 | 10.56067 | [36 empty] | 26.85 | 4.809 | 10.55433 | 26.85 | 10.205 | 10.55633 | 26.85 | 2.34 | 10.55567 |  |  |  | 26.85 | 6.875 | 10.55567 | 26.85 | 5.152 | 10.55667
[9 empty] | 26.9 | 6.842 | 10.61733 | 26.9 | 6.985 | 10.59867 | 26.9 | 10.585 | 10.58433 | 26.9 | 2.079 | 10.57233 | 26.9 | 4.828 | 10.57467 | 26.9 | 8.142 | 10.571 | 26.9 | 3.187 | 10.56933 | 26.9 | 3.226 | 10.57 | 26.9 | 3.39 | 10.574 | 26.9 | 3.32 | 10.57333 | [51 empty] | 26.9 | 5.421 | 10.582 |  |  |  | 26.9 | 2.19 | 10.582 | [27 empty] | 26.9 | 3.416 | 10.57867 | 26.9 | 3.952 | 10.57767 | [24 empty] | 26.9 | 8.571 | 10.57633 | [12 empty] | 26.9 | 3.728 | 10.57567 | 26.9 | 5.218 | 10.578 | 26.9 | 6.557 | 10.57867 | 26.9 | 6.205 | 10.57933 | 26.9 | 7.675 | 10.57933 | 26.9 | 7.343 | 10.58033 | [36 empty] | 26.9 | 4.77 | 10.574 | 26.9 | 10.2 | 10.576 | 26.9 | 2.332 | 10.57533 |  |  |  | 26.9 | 6.746 | 10.57533 | 26.9 | 5.137 | 10.57633
[9 empty] | 26.95 | 6.835 | 10.637 | 26.95 | 6.961 | 10.61867 | 26.95 | 10.571 | 10.604 | 26.95 | 2.064 | 10.592 | 26.95 | 4.694 | 10.59433 | 26.95 | 7.97 | 10.591 | 26.95 | 3.165 | 10.589 | 26.95 | 3.223 | 10.58967 | 26.95 | 3.388 | 10.59367 | 26.95 | 3.319 | 10.593 | [51 empty] | 26.95 | 5.161 | 10.60167 |  |  |  | 26.95 | 2.178 | 10.60167 | [27 empty] | 26.95 | 3.344 | 10.59833 | 26.95 | 3.931 | 10.59733 | [24 empty] | 26.95 | 8.565 | 10.596 | [12 empty] | 26.95 | 3.709 | 10.59533 | 26.95 | 5.195 | 10.59767 | 26.95 | 6.543 | 10.59833 | 26.95 | 6.203 | 10.599 | 26.95 | 7.679 | 10.599 | 26.95 | 7.332 | 10.6 | [36 empty] | 26.95 | 4.697 | 10.59367 | 26.95 | 10.209 | 10.59567 | 26.95 | 2.321 | 10.595 |  |  |  | 26.95 | 6.616 | 10.595 | 26.95 | 5.134 | 10.596
[9 empty] | 27 | 6.823 | 10.65667 | 27 | 6.941 | 10.63833 | 27 | 10.549 | 10.62367 | 27 | 2.054 | 10.61167 | 27 | 4.57 | 10.614 | 27 | 7.855 | 10.61033 | 27 | 3.137 | 10.60867 | 27 | 3.222 | 10.609 | 27 | 3.386 | 10.61333 | 27 | 3.31 | 10.61267 | [51 empty] | 27 | 4.987 | 10.62133 |  |  |  | 27 | 2.171 | 10.62133 | [27 empty] | 27 | 3.248 | 10.618 | 27 | 3.908 | 10.617 | [24 empty] | 27 | 8.551 | 10.61567 | [12 empty] | 27 | 3.665 | 10.615 | 27 | 5.184 | 10.61733 | 27 | 6.539 | 10.618 | 27 | 6.189 | 10.61867 | 27 | 7.679 | 10.61867 | 27 | 7.333 | 10.61967 | [36 empty] | 27 | 4.601 | 10.61333 | 27 | 10.217 | 10.61567 | 27 | 2.314 | 10.61467 |  |  |  | 27 | 6.52 | 10.61467 | 27 | 5.13 | 10.61567
[9 empty] | 27.05 | 6.813 | 10.67633 | 27.05 | 6.905 | 10.658 | 27.05 | 10.537 | 10.64333 | 27.05 | 2.054 | 10.63133 | 27.05 | 4.426 | 10.63367 | 27.05 | 7.752 | 10.63033 | 27.05 | 3.123 | 10.62833 | 27.05 | 3.219 | 10.629 | 27.05 | 3.39 | 10.63267 | 27.05 | 3.321 | 10.63233 | [51 empty] | 27.05 | 4.852 | 10.641 |  |  |  | 27.05 | 2.161 | 10.641 | [27 empty] | 27.05 | 3.177 | 10.63767 | 27.05 | 3.892 | 10.63667 | [24 empty] | 27.05 | 8.54 | 10.63533 | [12 empty] | 27.05 | 3.612 | 10.635 | 27.05 | 5.166 | 10.637 | 27.05 | 6.526 | 10.63767 | 27.05 | 6.178 | 10.63833 | 27.05 | 7.68 | 10.638 | 27.05 | 7.323 | 10.63933 | [36 empty] | 27.05 | 4.508 | 10.633 | 27.05 | 10.207 | 10.635 | 27.05 | 2.302 | 10.63467 |  |  |  | 27.05 | 6.438 | 10.63433 | 27.05 | 5.121 | 10.63533
[9 empty] | 27.1 | 6.818 | 10.69633 | 27.1 | 6.893 | 10.67767 | 27.1 | 10.517 | 10.663 | 27.1 | 2.043 | 10.651 | 27.1 | 4.338 | 10.65333 | 27.1 | 7.614 | 10.65 | 27.1 | 3.105 | 10.648 | 27.1 | 3.224 | 10.64867 | 27.1 | 3.387 | 10.65233 | 27.1 | 3.313 | 10.652 | [51 empty] | 27.1 | 4.731 | 10.66067 |  |  |  | 27.1 | 2.159 | 10.66067 | [27 empty] | 27.1 | 3.094 | 10.65733 | 27.1 | 3.872 | 10.65633 | [24 empty] | 27.1 | 8.515 | 10.65467 | [12 empty] | 27.1 | 3.539 | 10.65433 | 27.1 | 5.141 | 10.65667 | 27.1 | 6.521 | 10.65733 | 27.1 | 6.164 | 10.658 | 27.1 | 7.678 | 10.658 | 27.1 | 7.312 | 10.659 | [36 empty] | 27.1 | 4.458 | 10.65267 | 27.1 | 10.193 | 10.65467 | 27.1 | 2.303 | 10.654 |  |  |  | 27.1 | 6.349 | 10.654 | 27.1 | 5.105 | 10.655
[9 empty] | 27.15 | 6.813 | 10.716 | 27.15 | 6.873 | 10.69733 | 27.15 | 10.513 | 10.68267 | 27.15 | 2.034 | 10.67067 | 27.15 | 4.262 | 10.67267 | 27.15 | 7.498 | 10.66967 | 27.15 | 3.092 | 10.66767 | 27.15 | 3.227 | 10.66833 | 27.15 | 3.389 | 10.672 | 27.15 | 3.319 | 10.67167 | [51 empty] | 27.15 | 4.633 | 10.68033 |  |  |  | 27.15 | 2.157 | 10.68033 | [27 empty] | 27.15 | 3.06 | 10.677 | 27.15 | 3.858 | 10.676 | [24 empty] | 27.15 | 8.515 | 10.67433 | [12 empty] | 27.15 | 3.463 | 10.674 | 27.15 | 5.114 | 10.67633 | 27.15 | 6.512 | 10.67667 | 27.15 | 6.166 | 10.67767 | 27.15 | 7.681 | 10.67767 | 27.15 | 7.32 | 10.67867 | [36 empty] | 27.15 | 4.398 | 10.67233 | 27.15 | 10.193 | 10.67433 | 27.15 | 2.303 | 10.67367 |  |  |  | 27.15 | 6.259 | 10.67367 | 27.15 | 5.105 | 10.67467
[9 empty] | 27.2 | 6.811 | 10.73567 | 27.2 | 6.86 | 10.717 | 27.2 | 10.501 | 10.70233 | 27.2 | 2.023 | 10.69033 | 27.2 | 4.188 | 10.69267 | 27.2 | 7.405 | 10.689 | 27.2 | 3.065 | 10.68733 | 27.2 | 3.224 | 10.688 | 27.2 | 3.389 | 10.69167 | 27.2 | 3.315 | 10.69133 | [51 empty] | 27.2 | 4.564 | 10.7 |  |  |  | 27.2 | 2.154 | 10.7 | [27 empty] | 27.2 | 3.025 | 10.69667 | 27.2 | 3.848 | 10.69567 | [24 empty] | 27.2 | 8.505 | 10.69433 | [12 empty] | 27.2 | 3.391 | 10.69367 | 27.2 | 5.102 | 10.696 | 27.2 | 6.523 | 10.69667 | 27.2 | 6.163 | 10.69733 | 27.2 | 7.68 | 10.697 | 27.2 | 7.324 | 10.69833 | [36 empty] | 27.2 | 4.345 | 10.692 | 27.2 | 10.179 | 10.694 | 27.2 | 2.298 | 10.69367 |  |  |  | 27.2 | 6.208 | 10.69333 | 27.2 | 5.091 | 10.69433
[9 empty] | 27.25 | 6.796 | 10.75533 | 27.25 | 6.833 | 10.73667 | 27.25 | 10.484 | 10.722 | 27.25 | 2.018 | 10.71 | 27.25 | 4.112 | 10.712 | 27.25 | 7.313 | 10.70867 | 27.25 | 3.046 | 10.707 | 27.25 | 3.218 | 10.70733 | 27.25 | 3.398 | 10.71133 | 27.25 | 3.321 | 10.711 | [51 empty] | 27.25 | 4.494 | 10.71967 |  |  |  | 27.25 | 2.143 | 10.71967 | [27 empty] | 27.25 | 3 | 10.71633 | 27.25 | 3.844 | 10.71533 | [24 empty] | 27.25 | 8.494 | 10.71367 | [12 empty] | 27.25 | 3.323 | 10.71333 | 27.25 | 5.085 | 10.71567 | 27.25 | 6.519 | 10.716 | 27.25 | 6.162 | 10.717 | 27.25 | 7.679 | 10.71667 | 27.25 | 7.33 | 10.718 | [36 empty] | 27.25 | 4.305 | 10.71167 | 27.25 | 10.174 | 10.71367 | 27.25 | 2.299 | 10.71333 |  |  |  | 27.25 | 6.15 | 10.713 | 27.25 | 5.075 | 10.714
[9 empty] | 27.3 | 6.788 | 10.775 | 27.3 | 6.818 | 10.75633 | 27.3 | 10.465 | 10.74167 |  |  |  | 27.3 | 4.024 | 10.73167 | 27.3 | 7.219 | 10.72833 | 27.3 | 3.016 | 10.72667 | 27.3 | 3.226 | 10.727 | 27.3 | 3.392 | 10.731 | 27.3 | 3.321 | 10.73067 | [51 empty] | 27.3 | 4.433 | 10.73933 |  |  |  | 27.3 | 2.141 | 10.73933 | [27 empty] | 27.3 | 2.98 | 10.736 | 27.3 | 3.824 | 10.735 | [24 empty] | 27.3 | 8.477 | 10.73333 | [12 empty] | 27.3 | 3.234 | 10.733 | 27.3 | 5.064 | 10.73533 | 27.3 | 6.524 | 10.73567 | 27.3 | 6.148 | 10.73667 | 27.3 | 7.667 | 10.73633 | 27.3 | 7.328 | 10.73767 | [36 empty] | 27.3 | 4.278 | 10.73133 | 27.3 | 10.16 | 10.73333 | 27.3 | 2.298 | 10.733 |  |  |  | 27.3 | 6.106 | 10.73267 | 27.3 | 5.052 | 10.73367
[9 empty] | 27.35 | 6.785 | 10.795 | 27.35 | 6.798 | 10.776 | 27.35 | 10.452 | 10.76133 |  |  |  | 27.35 | 3.9 | 10.75133 | 27.35 | 7.115 | 10.748 | 27.35 | 2.961 | 10.74633 | 27.35 | 3.225 | 10.74667 | 27.35 | 3.393 | 10.75067 | 27.35 | 3.321 | 10.75033 | [51 empty] | 27.35 | 4.36 | 10.759 |  |  |  | 27.35 | 2.129 | 10.759 | [27 empty] | 27.35 | 2.971 | 10.75567 | 27.35 | 3.807 | 10.75467 | [24 empty] | 27.35 | 8.475 | 10.753 | [12 empty] | 27.35 | 3.16 | 10.75267 | 27.35 | 5.046 | 10.755 | 27.35 | 6.512 | 10.75533 | 27.35 | 6.149 | 10.75633 | 27.35 | 7.662 | 10.756 | 27.35 | 7.324 | 10.75733 | [36 empty] | 27.35 | 4.23 | 10.751 | 27.35 | 10.154 | 10.753 | 27.35 | 2.294 | 10.75267 |  |  |  | 27.35 | 6.066 | 10.75233 | 27.35 | 5.039 | 10.75333
[9 empty] | 27.4 | 6.778 | 10.81467 | 27.4 | 6.769 | 10.79567 | 27.4 | 10.43 | 10.781 |  |  |  | 27.4 | 3.751 | 10.771 | 27.4 | 7.008 | 10.76767 | 27.4 | 2.904 | 10.766 | 27.4 | 3.221 | 10.76633 | 27.4 | 3.391 | 10.77033 | 27.4 | 3.314 | 10.77 | [51 empty] | 27.4 | 4.308 | 10.77867 |  |  |  | 27.4 | 2.117 | 10.77867 | [27 empty] | 27.4 | 2.952 | 10.77533 | 27.4 | 3.783 | 10.77433 | [24 empty] | 27.4 | 8.465 | 10.77267 | [12 empty] | 27.4 | 3.097 | 10.77233 | 27.4 | 5.036 | 10.77433 | 27.4 | 6.515 | 10.775 | 27.4 | 6.144 | 10.776 | 27.4 | 7.66 | 10.77567 | 27.4 | 7.32 | 10.777 | [36 empty] | 27.4 | 4.164 | 10.77067 | 27.4 | 10.151 | 10.77267 | 27.4 | 2.292 | 10.77233 |  |  |  | 27.4 | 6.035 | 10.772 | 27.4 | 5.03 | 10.773
[9 empty] | 27.45 | 6.769 | 10.83433 | 27.45 | 6.743 | 10.81567 | 27.45 | 10.417 | 10.80067 |  |  |  | 27.45 | 3.591 | 10.79067 | 27.45 | 6.897 | 10.78733 | 27.45 | 2.868 | 10.78567 | 27.45 | 3.216 | 10.786 | 27.45 | 3.394 | 10.79 | 27.45 | 3.317 | 10.78967 | [51 empty] | 27.45 | 4.258 | 10.79833 |  |  |  | 27.45 | 2.098 | 10.79833 | [27 empty] | 27.45 | 2.931 | 10.795 | 27.45 | 3.769 | 10.794 | [24 empty] | 27.45 | 8.457 | 10.79233 | [12 empty] | 27.45 | 3.035 | 10.792 | 27.45 | 5.03 | 10.79433 | 27.45 | 6.51 | 10.79467 | 27.45 | 6.136 | 10.79567 | 27.45 | 7.657 | 10.79533 | 27.45 | 7.309 | 10.79667 | [36 empty] | 27.45 | 4.102 | 10.79033 | 27.45 | 10.147 | 10.79233 | 27.45 | 2.289 | 10.792 |  |  |  | 27.45 | 5.999 | 10.79167 | 27.45 | 5.024 | 10.79267
[9 empty] | 27.5 | 6.762 | 10.854 | 27.5 | 6.731 | 10.83533 | 27.5 | 10.393 | 10.82033 |  |  |  | 27.5 | 3.415 | 10.81033 | 27.5 | 6.767 | 10.807 | 27.5 | 2.831 | 10.80533 | 27.5 | 3.219 | 10.80567 | 27.5 | 3.386 | 10.80967 | 27.5 | 3.314 | 10.80933 | [51 empty] | 27.5 | 4.209 | 10.818 |  |  |  | 27.5 | 2.081 | 10.818 | [27 empty] | 27.5 | 2.903 | 10.81467 | 27.5 | 3.754 | 10.81367 | [24 empty] | 27.5 | 8.437 | 10.812 | [12 empty] | 27.5 | 2.968 | 10.81167 | 27.5 | 5.013 | 10.814 | 27.5 | 6.5 | 10.81433 | 27.5 | 6.121 | 10.81533 | 27.5 | 7.648 | 10.815 | 27.5 | 7.306 | 10.81633 | [36 empty] | 27.5 | 4.059 | 10.81 | 27.5 | 10.135 | 10.812 | 27.5 | 2.293 | 10.81167 |  |  |  | 27.5 | 5.951 | 10.81133 | 27.5 | 5.013 | 10.81233
[9 empty] | 27.55 | 6.759 | 10.874 | 27.55 | 6.709 | 10.855 | 27.55 | 10.381 | 10.84 |  |  |  | 27.55 | 3.186 | 10.83 | 27.55 | 6.602 | 10.82667 | 27.55 | 2.806 | 10.825 | 27.55 | 3.221 | 10.82533 | 27.55 | 3.388 | 10.82933 | 27.55 | 3.314 | 10.829 | [51 empty] | 27.55 | 4.148 | 10.83767 |  |  |  | 27.55 | 2.076 | 10.83767 | [27 empty] | 27.55 | 2.888 | 10.83433 | 27.55 | 3.736 | 10.83333 | [24 empty] | 27.55 | 8.438 | 10.83167 | [12 empty] | 27.55 | 2.911 | 10.83133 | 27.55 | 4.993 | 10.83367 | 27.55 | 6.483 | 10.834 | 27.55 | 6.121 | 10.835 | 27.55 | 7.652 | 10.83467 | 27.55 | 7.308 | 10.836 | [36 empty] | 27.55 | 4.019 | 10.82967 | 27.55 | 10.134 | 10.83167 | 27.55 | 2.289 | 10.83133 |  |  |  | 27.55 | 5.907 | 10.831 | 27.55 | 5.002 | 10.832
[9 empty] | 27.6 | 6.749 | 10.89367 | 27.6 | 6.674 | 10.87467 | 27.6 | 10.364 | 10.85967 |  |  |  | 27.6 | 2.957 | 10.84967 | 27.6 | 6.398 | 10.84633 | 27.6 | 2.792 | 10.84467 | 27.6 | 3.218 | 10.845 | 27.6 | 3.383 | 10.849 | 27.6 | 3.305 | 10.84867 | [51 empty] | 27.6 | 4.1 | 10.85733 |  |  |  | 27.6 | 2.066 | 10.85733 | [27 empty] | 27.6 | 2.875 | 10.854 | 27.6 | 3.731 | 10.853 | [24 empty] | 27.6 | 8.435 | 10.85133 | [12 empty] | 27.6 | 2.754 | 10.851 | 27.6 | 4.987 | 10.85333 | 27.6 | 6.489 | 10.85367 | 27.6 | 6.117 | 10.85467 | 27.6 | 7.648 | 10.85433 | 27.6 | 7.31 | 10.85567 | [36 empty] | 27.6 | 3.987 | 10.84933 | 27.6 | 10.134 | 10.85133 | 27.6 | 2.293 | 10.851 |  |  |  | 27.6 | 5.867 | 10.85067 | 27.6 | 4.983 | 10.85167
[9 empty] | 27.65 | 6.729 | 10.91333 | 27.65 | 6.649 | 10.89433 | 27.65 | 10.344 | 10.87933 |  |  |  | 27.65 | 2.575 | 10.86933 | 27.65 | 6.1 | 10.866 | 27.65 | 2.781 | 10.864 | 27.65 | 3.205 | 10.86467 | 27.65 | 3.393 | 10.86867 | 27.65 | 3.316 | 10.86833 | [51 empty] | 27.65 | 4.044 | 10.877 |  |  |  | 27.65 | 2.06 | 10.877 | [27 empty] | 27.65 | 2.867 | 10.87333 | 27.65 | 3.727 | 10.87267 | [24 empty] | 27.65 | 8.429 | 10.871 | [12 empty] | 27.65 | 2.642 | 10.87067 | 27.65 | 4.966 | 10.873 | 27.65 | 6.486 | 10.87333 | 27.65 | 6.112 | 10.87433 | 27.65 | 7.648 | 10.874 | 27.65 | 7.308 | 10.875 | [36 empty] | 27.65 | 3.948 | 10.869 | 27.65 | 10.131 | 10.871 | 27.65 | 2.286 | 10.87067 |  |  |  | 27.65 | 5.835 | 10.87033 | 27.65 | 4.962 | 10.87133
[9 empty] | 27.7 | 6.722 | 10.933 | 27.7 | 6.63 | 10.914 | 27.7 | 10.312 | 10.899 | [6 empty] | 27.7 | 5.933 | 10.88567 | 27.7 | 2.755 | 10.88367 | 27.7 | 3.211 | 10.88433 | 27.7 | 3.387 | 10.88833 | 27.7 | 3.311 | 10.888 | [51 empty] | 27.7 | 3.995 | 10.89667 |  |  |  | 27.7 | 2.053 | 10.89667 | [27 empty] | 27.7 | 2.849 | 10.893 | 27.7 | 3.719 | 10.89233 | [24 empty] | 27.7 | 8.412 | 10.89067 | [12 empty] | 27.7 | 2.526 | 10.89033 | 27.7 | 4.95 | 10.89233 | 27.7 | 6.495 | 10.893 | 27.7 | 6.11 | 10.894 | 27.7 | 7.641 | 10.89367 | 27.7 | 7.307 | 10.895 | [36 empty] | 27.7 | 3.931 | 10.88867 | 27.7 | 10.126 | 10.89067 | 27.7 | 2.274 | 10.89033 |  |  |  | 27.7 | 5.789 | 10.89 | 27.7 | 4.944 | 10.891
[9 empty] | 27.75 | 6.716 | 10.95267 | 27.75 | 6.605 | 10.934 | 27.75 | 10.299 | 10.91867 | [6 empty] | 27.75 | 5.798 | 10.90533 | 27.75 | 2.737 | 10.90367 | 27.75 | 3.21 | 10.904 | 27.75 | 3.383 | 10.908 | 27.75 | 3.313 | 10.90767 | [51 empty] | 27.75 | 3.936 | 10.91633 |  |  |  | 27.75 | 2.047 | 10.91633 | [27 empty] | 27.75 | 2.845 | 10.91267 | 27.75 | 3.702 | 10.912 | [24 empty] | 27.75 | 8.409 | 10.91033 | [12 empty] | 27.75 | 2.433 | 10.91 | 27.75 | 4.923 | 10.91233 | 27.75 | 6.483 | 10.91267 | 27.75 | 6.108 | 10.91367 | 27.75 | 7.646 | 10.91367 | 27.75 | 7.313 | 10.91467 | [36 empty] | 27.75 | 3.887 | 10.90833 | 27.75 | 10.128 | 10.91033 | 27.75 | 2.243 | 10.91 |  |  |  | 27.75 | 5.727 | 10.90967 | 27.75 | 4.936 | 10.91067
[9 empty] | 27.8 | 6.71 | 10.97267 | 27.8 | 6.585 | 10.95367 | 27.8 | 10.282 | 10.93833 | [6 empty] | 27.8 | 5.676 | 10.925 | 27.8 | 2.717 | 10.92333 | 27.8 | 3.215 | 10.92367 | 27.8 | 3.385 | 10.92767 | 27.8 | 3.304 | 10.92733 | [51 empty] | 27.8 | 3.909 | 10.936 |  |  |  | 27.8 | 2.036 | 10.936 | [27 empty] | 27.8 | 2.832 | 10.93233 | 27.8 | 3.688 | 10.93167 | [24 empty] | 27.8 | 8.392 | 10.93 | [12 empty] | 27.8 | 2.34 | 10.92967 | 27.8 | 4.914 | 10.932 | 27.8 | 6.487 | 10.93233 | 27.8 | 6.101 | 10.93333 | 27.8 | 7.644 | 10.93333 | 27.8 | 7.313 | 10.93433 | [36 empty] | 27.8 | 3.83 | 10.928 | 27.8 | 10.128 | 10.93 | 27.8 | 2.227 | 10.92967 |  |  |  | 27.8 | 5.613 | 10.92933 | 27.8 | 4.92 | 10.93033
[9 empty] | 27.85 | 6.696 | 10.99233 | 27.85 | 6.558 | 10.97333 | 27.85 | 10.267 | 10.958 | [6 empty] | 27.85 | 5.548 | 10.94467 | 27.85 | 2.709 | 10.943 | 27.85 | 3.21 | 10.94333 | 27.85 | 3.385 | 10.94733 | 27.85 | 3.314 | 10.947 | [51 empty] | 27.85 | 3.874 | 10.95567 |  |  |  | 27.85 | 2.023 | 10.95567 | [27 empty] | 27.85 | 2.82 | 10.952 | 27.85 | 3.677 | 10.95133 | [24 empty] | 27.85 | 8.373 | 10.94967 | [12 empty] | 27.85 | 2.216 | 10.94933 | 27.85 | 4.91 | 10.95133 | 27.85 | 6.479 | 10.952 | 27.85 | 6.095 | 10.953 | 27.85 | 7.648 | 10.953 | 27.85 | 7.308 | 10.95367 | [36 empty] | 27.85 | 3.776 | 10.94767 | 27.85 | 10.119 | 10.94967 | 27.85 | 2.205 | 10.94933 |  |  |  | 27.85 | 5.412 | 10.949 | 27.85 | 4.911 | 10.95
[9 empty] | 27.9 | 6.699 | 11.012 | 27.9 | 6.547 | 10.993 | 27.9 | 10.249 | 10.97767 | [6 empty] | 27.9 | 5.452 | 10.96433 | 27.9 | 2.705 | 10.96233 | 27.9 | 3.217 | 10.963 | 27.9 | 3.392 | 10.967 | 27.9 | 3.311 | 10.96667 | [51 empty] | 27.9 | 3.849 | 10.97533 |  |  |  | 27.9 | 2.018 | 10.97533 | [27 empty] | 27.9 | 2.809 | 10.97167 | 27.9 | 3.663 | 10.971 | [24 empty] | 27.9 | 8.356 | 10.96933 | [12 empty] | 27.9 | 2.1 | 10.969 | 27.9 | 4.896 | 10.971 | 27.9 | 6.468 | 10.97167 | 27.9 | 6.085 | 10.97267 | 27.9 | 7.639 | 10.97233 | 27.9 | 7.291 | 10.97333 | [36 empty] | 27.9 | 3.744 | 10.96733 | 27.9 | 10.1 | 10.96933 | 27.9 | 2.205 | 10.969 |  |  |  | 27.9 | 5.011 | 10.96867 | 27.9 | 4.885 | 10.96967
[9 empty] | 27.95 | 6.697 | 11.03167 | 27.95 | 6.536 | 11.01267 | 27.95 | 10.249 | 10.99733 | [6 empty] | 27.95 | 5.374 | 10.984 | 27.95 | 2.7 | 10.982 | 27.95 | 3.218 | 10.98233 | 27.95 | 3.395 | 10.98667 | 27.95 | 3.314 | 10.986 | [51 empty] | 27.95 | 3.813 | 10.995 |  |  |  | 27.95 | 2.015 | 10.995 | [27 empty] | 27.95 | 2.804 | 10.99133 | 27.95 | 3.646 | 10.99067 | [24 empty] | 27.95 | 8.348 | 10.989 | [12 empty] | 27.95 | 2.043 | 10.98867 | 27.95 | 4.869 | 10.99067 | 27.95 | 6.456 | 10.99133 | 27.95 | 6.086 | 10.99233 | 27.95 | 7.644 | 10.992 | 27.95 | 7.291 | 10.993 | [36 empty] | 27.95 | 3.717 | 10.987 | 27.95 | 10.095 | 10.989 | 27.95 | 2.198 | 10.98867 |  |  |  | 27.95 | 4.477 | 10.98833 | 27.95 | 4.891 | 10.98933
[9 empty] | 28 | 6.695 | 11.05133 | 28 | 6.527 | 11.03233 | 28 | 10.232 | 11.017 | [6 empty] | 28 | 5.295 | 11.00367 | 28 | 2.695 | 11.00167 | 28 | 3.219 | 11.00233 | 28 | 3.389 | 11.00633 | 28 | 3.308 | 11.00567 | [51 empty] | 28 | 3.801 | 11.01467 |  |  |  | 28 | 2.005 | 11.01467 | [27 empty] | 28 | 2.801 | 11.011 | 28 | 3.625 | 11.01033 | [24 empty] | 28 | 8.342 | 11.00867 | [15 empty] | 28 | 4.865 | 11.01033 | 28 | 6.457 | 11.011 | 28 | 6.087 | 11.012 | 28 | 7.644 | 11.01167 | 28 | 7.285 | 11.01267 | [36 empty] | 28 | 3.693 | 11.00667 | 28 | 10.086 | 11.00867 | 28 | 2.188 | 11.00833 |  |  |  | 28 | 3.87 | 11.008 | 28 | 4.876 | 11.009
[9 empty] | 28.05 | 6.671 | 11.07133 | 28.05 | 6.503 | 11.052 | 28.05 | 10.21 | 11.03667 | [6 empty] | 28.05 | 5.224 | 11.02333 | 28.05 | 2.668 | 11.02133 | 28.05 | 3.212 | 11.02167 | 28.05 | 3.392 | 11.02567 | 28.05 | 3.316 | 11.02567 | [51 empty] | 28.05 | 3.777 | 11.03433 | [33 empty] | 28.05 | 2.793 | 11.03067 | 28.05 | 3.615 | 11.03 | [24 empty] | 28.05 | 8.333 | 11.02833 | [15 empty] | 28.05 | 4.847 | 11.03 | 28.05 | 6.445 | 11.03067 | 28.05 | 6.081 | 11.03167 | 28.05 | 7.63 | 11.03133 | 28.05 | 7.279 | 11.03233 | [36 empty] | 28.05 | 3.666 | 11.02633 | 28.05 | 10.078 | 11.02833 | 28.05 | 2.178 | 11.02767 | [6 empty] | 28.05 | 4.869 | 11.02867
[9 empty] | 28.1 | 6.666 | 11.091 | 28.1 | 6.492 | 11.072 | 28.1 | 10.172 | 11.05633 | [6 empty] | 28.1 | 5.164 | 11.043 | 28.1 | 2.642 | 11.041 | 28.1 | 3.21 | 11.04133 | 28.1 | 3.39 | 11.04567 | 28.1 | 3.311 | 11.045 | [51 empty] | 28.1 | 3.759 | 11.054 | [33 empty] | 28.1 | 2.782 | 11.05033 | 28.1 | 3.6 | 11.04967 | [24 empty] | 28.1 | 8.318 | 11.048 | [15 empty] | 28.1 | 4.833 | 11.04967 | 28.1 | 6.437 | 11.05033 | 28.1 | 6.071 | 11.05133 | 28.1 | 7.624 | 11.051 | 28.1 | 7.267 | 11.052 | [36 empty] | 28.1 | 3.654 | 11.046 | 28.1 | 10.069 | 11.048 | 28.1 | 2.176 | 11.04733 | [6 empty] | 28.1 | 4.842 | 11.04833
[9 empty] | 28.15 | 6.656 | 11.11067 | 28.15 | 6.47 | 11.09167 | 28.15 | 10.159 | 11.076 | [6 empty] | 28.15 | 5.093 | 11.06267 | 28.15 | 2.627 | 11.06067 | 28.15 | 3.209 | 11.061 | 28.15 | 3.383 | 11.06533 | 28.15 | 3.309 | 11.06467 | [51 empty] | 28.15 | 3.736 | 11.07367 | [33 empty] | 28.15 | 2.784 | 11.07 | 28.15 | 3.586 | 11.06933 | [24 empty] | 28.15 | 8.298 | 11.06767 | [15 empty] | 28.15 | 4.821 | 11.06933 | 28.15 | 6.428 | 11.07 | 28.15 | 6.073 | 11.071 | 28.15 | 7.624 | 11.071 | 28.15 | 7.277 | 11.07167 | [36 empty] | 28.15 | 3.625 | 11.06567 | 28.15 | 10.069 | 11.06767 | 28.15 | 2.182 | 11.067 | [6 empty] | 28.15 | 4.826 | 11.068
[9 empty] | 28.2 | 6.645 | 11.13033 | 28.2 | 6.442 | 11.11133 | 28.2 | 10.137 | 11.09567 | [6 empty] | 28.2 | 5.029 | 11.08233 | 28.2 | 2.62 | 11.08033 | 28.2 | 3.208 | 11.08067 | 28.2 | 3.38 | 11.08467 | 28.2 | 3.3 | 11.08433 | [51 empty] | 28.2 | 3.729 | 11.09333 | [33 empty] | 28.2 | 2.783 | 11.08967 | 28.2 | 3.569 | 11.089 | [24 empty] | 28.2 | 8.263 | 11.08733 | [15 empty] | 28.2 | 4.814 | 11.089 | 28.2 | 6.427 | 11.08967 | 28.2 | 6.068 | 11.09067 | 28.2 | 7.621 | 11.09067 | 28.2 | 7.275 | 11.09133 | [36 empty] | 28.2 | 3.612 | 11.08533 | 28.2 | 10.072 | 11.08733 | 28.2 | 2.181 | 11.08667 | [6 empty] | 28.2 | 4.803 | 11.08767
[9 empty] | 28.25 | 6.626 | 11.15 | 28.25 | 6.419 | 11.131 | 28.25 | 10.118 | 11.11533 | [6 empty] | 28.25 | 4.975 | 11.102 | 28.25 | 2.629 | 11.1 | 28.25 | 3.199 | 11.10033 | 28.25 | 3.383 | 11.10433 | 28.25 | 3.308 | 11.104 | [51 empty] | 28.25 | 3.72 | 11.113 | [33 empty] | 28.25 | 2.781 | 11.10933 | 28.25 | 3.554 | 11.10867 | [24 empty] | 28.25 | 8.218 | 11.107 | [15 empty] | 28.25 | 4.814 | 11.10867 | 28.25 | 6.425 | 11.10933 | 28.25 | 6.06 | 11.11033 | 28.25 | 7.621 | 11.11 | 28.25 | 7.27 | 11.111 | [36 empty] | 28.25 | 3.582 | 11.105 | 28.25 | 10.069 | 11.107 | 28.25 | 2.178 | 11.10633 | [6 empty] | 28.25 | 4.79 | 11.10733
[9 empty] | 28.3 | 6.635 | 11.16967 | 28.3 | 6.406 | 11.15067 | 28.3 | 10.094 | 11.135 | [6 empty] | 28.3 | 4.922 | 11.12167 | 28.3 | 2.628 | 11.11967 | 28.3 | 3.212 | 11.12 | 28.3 | 3.382 | 11.12433 | 28.3 | 3.306 | 11.12367 | [51 empty] | 28.3 | 3.709 | 11.13267 | [33 empty] | 28.3 | 2.772 | 11.129 | 28.3 | 3.539 | 11.12833 | [24 empty] | 28.3 | 8.163 | 11.12667 | [15 empty] | 28.3 | 4.799 | 11.12867 | 28.3 | 6.412 | 11.129 | 28.3 | 6.041 | 11.13 | 28.3 | 7.612 | 11.13 | 28.3 | 7.261 | 11.13067 | [36 empty] | 28.3 | 3.57 | 11.12467 | 28.3 | 10.06 | 11.12667 | 28.3 | 2.182 | 11.126 | [6 empty] | 28.3 | 4.777 | 11.127
[9 empty] | 28.35 | 6.626 | 11.18967 | 28.35 | 6.388 | 11.17033 | 28.35 | 10.092 | 11.155 | [6 empty] | 28.35 | 4.883 | 11.14133 | 28.35 | 2.629 | 11.13933 | 28.35 | 3.21 | 11.13967 | 28.35 | 3.379 | 11.14367 | 28.35 | 3.313 | 11.14333 | [51 empty] | 28.35 | 3.696 | 11.15233 | [33 empty] | 28.35 | 2.775 | 11.14867 | 28.35 | 3.523 | 11.148 | [24 empty] | 28.35 | 8.134 | 11.14633 | [15 empty] | 28.35 | 4.783 | 11.148 | 28.35 | 6.404 | 11.14867 | 28.35 | 6.049 | 11.14967 | 28.35 | 7.625 | 11.14967 | 28.35 | 7.269 | 11.15033 | [36 empty] | 28.35 | 3.557 | 11.14433 | 28.35 | 10.052 | 11.14633 | 28.35 | 2.191 | 11.14567 | [6 empty] | 28.35 | 4.766 | 11.14667
[9 empty] | 28.4 | 6.623 | 11.20933 | 28.4 | 6.373 | 11.19 | 28.4 | 10.081 | 11.17467 | [6 empty] | 28.4 | 4.837 | 11.161 | 28.4 | 2.631 | 11.159 | 28.4 | 3.213 | 11.15933 | 28.4 | 3.383 | 11.16367 | 28.4 | 3.306 | 11.163 | [51 empty] | 28.4 | 3.7 | 11.172 | [33 empty] | 28.4 | 2.775 | 11.16833 | 28.4 | 3.513 | 11.16767 | [24 empty] | 28.4 | 8.108 | 11.166 | [15 empty] | 28.4 | 4.777 | 11.16767 | 28.4 | 6.405 | 11.16833 | 28.4 | 6.042 | 11.16933 | 28.4 | 7.625 | 11.16933 | 28.4 | 7.27 | 11.17 | [36 empty] | 28.4 | 3.55 | 11.164 | 28.4 | 10.035 | 11.166 | 28.4 | 2.193 | 11.16533 | [6 empty] | 28.4 | 4.742 | 11.16633
[9 empty] | 28.45 | 6.613 | 11.229 | 28.45 | 6.35 | 11.20967 | 28.45 | 10.065 | 11.19433 | [6 empty] | 28.45 | 4.802 | 11.18067 | 28.45 | 2.638 | 11.17867 | 28.45 | 3.206 | 11.179 | 28.45 | 3.389 | 11.18333 | 28.45 | 3.314 | 11.18267 | [51 empty] | 28.45 | 3.697 | 11.19167 | [33 empty] | 28.45 | 2.776 | 11.188 | 28.45 | 3.501 | 11.18733 | [24 empty] | 28.45 | 8.084 | 11.18567 | [15 empty] | 28.45 | 4.765 | 11.18733 | 28.45 | 6.405 | 11.188 | 28.45 | 6.042 | 11.189 | 28.45 | 7.618 | 11.189 | 28.45 | 7.269 | 11.18967 | [36 empty] | 28.45 | 3.538 | 11.18333 | 28.45 | 10.028 | 11.18567 | 28.45 | 2.19 | 11.185 | [6 empty] | 28.45 | 4.73 | 11.186
[9 empty] | 28.5 | 6.611 | 11.249 | 28.5 | 6.344 | 11.22933 | 28.5 | 10.032 | 11.214 | [6 empty] | 28.5 | 4.753 | 11.20033 | 28.5 | 2.644 | 11.19833 | 28.5 | 3.214 | 11.19867 | 28.5 | 3.391 | 11.203 | 28.5 | 3.311 | 11.20233 | [51 empty] | 28.5 | 3.696 | 11.21133 | [33 empty] | 28.5 | 2.774 | 11.20767 | 28.5 | 3.486 | 11.207 | [24 empty] | 28.5 | 8.049 | 11.20533 | [15 empty] | 28.5 | 4.751 | 11.20733 | 28.5 | 6.398 | 11.20767 | 28.5 | 6.031 | 11.20833 | 28.5 | 7.606 | 11.20867 | 28.5 | 7.263 | 11.20933 | [36 empty] | 28.5 | 3.536 | 11.20333 | 28.5 | 10.016 | 11.20533 | 28.5 | 2.195 | 11.20433 | [6 empty] | 28.5 | 4.702 | 11.20567
[9 empty] | 28.55 | 6.596 | 11.26867 | 28.55 | 6.327 | 11.249 | 28.55 | 10.017 | 11.23367 | [6 empty] | 28.55 | 4.703 | 11.22 | 28.55 | 2.639 | 11.218 | 28.55 | 3.205 | 11.21833 | 28.55 | 3.38 | 11.22267 | 28.55 | 3.306 | 11.222 | [51 empty] | 28.55 | 3.681 | 11.231 | [33 empty] | 28.55 | 2.781 | 11.22733 | 28.55 | 3.468 | 11.22667 | [24 empty] | 28.55 | 8.034 | 11.225 | [15 empty] | 28.55 | 4.735 | 11.22667 | 28.55 | 6.387 | 11.22733 | 28.55 | 6.033 | 11.228 | 28.55 | 7.601 | 11.228 | 28.55 | 7.264 | 11.229 | [36 empty] | 28.55 | 3.527 | 11.223 | 28.55 | 10.021 | 11.225 | 28.55 | 2.2 | 11.224 | [6 empty] | 28.55 | 4.699 | 11.225
[9 empty] | 28.6 | 6.581 | 11.28833 | 28.6 | 6.303 | 11.26867 | 28.6 | 9.987 | 11.25333 | [6 empty] | 28.6 | 4.641 | 11.23967 | 28.6 | 2.644 | 11.23767 | 28.6 | 3.204 | 11.238 | 28.6 | 3.383 | 11.242 | 28.6 | 3.298 | 11.24167 | [51 empty] | 28.6 | 3.681 | 11.251 | [33 empty] | 28.6 | 2.783 | 11.247 | 28.6 | 3.449 | 11.24633 | [24 empty] | 28.6 | 8.011 | 11.24467 | [15 empty] | 28.6 | 4.737 | 11.24667 | 28.6 | 6.381 | 11.247 | 28.6 | 6.026 | 11.24767 | 28.6 | 7.593 | 11.24767 | 28.6 | 7.253 | 11.24867 | [36 empty] | 28.6 | 3.519 | 11.24267 | 28.6 | 10.024 | 11.24467 | 28.6 | 2.202 | 11.24367 | [6 empty] | 28.6 | 4.679 | 11.24467
[9 empty] | 28.65 | 6.561 | 11.308 | 28.65 | 6.274 | 11.28833 | 28.65 | 9.961 | 11.273 | [6 empty] | 28.65 | 4.594 | 11.25933 | 28.65 | 2.644 | 11.25733 | 28.65 | 3.194 | 11.25767 | 28.65 | 3.383 | 11.26167 | 28.65 | 3.301 | 11.26133 | [51 empty] | 28.65 | 3.671 | 11.27067 | [33 empty] | 28.65 | 2.775 | 11.26667 | 28.65 | 3.429 | 11.266 | [24 empty] | 28.65 | 7.963 | 11.26433 | [15 empty] | 28.65 | 4.728 | 11.266 | 28.65 | 6.365 | 11.26667 | 28.65 | 6.02 | 11.26767 | 28.65 | 7.59 | 11.26733 | 28.65 | 7.249 | 11.26833 | [36 empty] | 28.65 | 3.508 | 11.262 | 28.65 | 10.024 | 11.264 | 28.65 | 2.196 | 11.26333 | [6 empty] | 28.65 | 4.658 | 11.26433
[9 empty] | 28.7 | 6.562 | 11.32767 | 28.7 | 6.259 | 11.30833 | 28.7 | 9.932 | 11.29267 | [6 empty] | 28.7 | 4.553 | 11.279 | 28.7 | 2.65 | 11.277 | 28.7 | 3.198 | 11.27733 | 28.7 | 3.376 | 11.28133 | 28.7 | 3.302 | 11.281 | [51 empty] | 28.7 | 3.669 | 11.29033 | [33 empty] | 28.7 | 2.769 | 11.28633 | 28.7 | 3.406 | 11.28567 | [24 empty] | 28.7 | 7.919 | 11.284 | [15 empty] | 28.7 | 4.73 | 11.28567 | 28.7 | 6.321 | 11.28633 | 28.7 | 6.004 | 11.28733 | 28.7 | 7.582 | 11.287 | 28.7 | 7.239 | 11.288 | [36 empty] | 28.7 | 3.516 | 11.282 | 28.7 | 10.02 | 11.284 | 28.7 | 2.201 | 11.283 | [6 empty] | 28.7 | 4.638 | 11.284
[9 empty] | 28.75 | 6.556 | 11.34767 | 28.75 | 6.242 | 11.328 | 28.75 | 9.921 | 11.31233 | [6 empty] | 28.75 | 4.527 | 11.29867 | 28.75 | 2.648 | 11.29667 | 28.75 | 3.203 | 11.297 | 28.75 | 3.375 | 11.301 | 28.75 | 3.301 | 11.30067 | [51 empty] | 28.75 | 3.656 | 11.31 | [33 empty] | 28.75 | 2.778 | 11.306 | 28.75 | 3.38 | 11.30533 | [24 empty] | 28.75 | 7.88 | 11.30367 | [15 empty] | 28.75 | 4.715 | 11.30533 | 28.75 | 6.265 | 11.306 | 28.75 | 6 | 11.307 | 28.75 | 7.589 | 11.30667 | 28.75 | 7.233 | 11.30767 | [36 empty] | 28.75 | 3.505 | 11.30167 | 28.75 | 10.015 | 11.30333 | 28.75 | 2.207 | 11.30267 | [6 empty] | 28.75 | 4.63 | 11.304
[9 empty] | 28.8 | 6.552 | 11.36733 | 28.8 | 6.221 | 11.34767 | 28.8 | 9.916 | 11.33167 | [6 empty] | 28.8 | 4.499 | 11.318 | 28.8 | 2.651 | 11.316 | 28.8 | 3.205 | 11.31667 | 28.8 | 3.374 | 11.32067 | 28.8 | 3.296 | 11.32033 | [51 empty] | 28.8 | 3.662 | 11.32967 | [33 empty] | 28.8 | 2.779 | 11.32567 | 28.8 | 3.354 | 11.325 | [24 empty] | 28.8 | 7.827 | 11.32333 | [15 empty] | 28.8 | 4.711 | 11.325 | 28.8 | 6.234 | 11.32567 | 28.8 | 5.993 | 11.32633 | 28.8 | 7.591 | 11.32633 | 28.8 | 7.238 | 11.32733 | [36 empty] | 28.8 | 3.506 | 11.32133 | 28.8 | 10.008 | 11.323 | 28.8 | 2.214 | 11.32233 | [6 empty] | 28.8 | 4.62 | 11.32333
[9 empty] | 28.85 | 6.54 | 11.387 | 28.85 | 6.202 | 11.36733 | 28.85 | 9.902 | 11.35167 | [6 empty] | 28.85 | 4.478 | 11.33767 | 28.85 | 2.664 | 11.33567 | 28.85 | 3.2 | 11.33633 | 28.85 | 3.385 | 11.34033 | 28.85 | 3.309 | 11.34 | [51 empty] | 28.85 | 3.658 | 11.34933 | [33 empty] | 28.85 | 2.776 | 11.34533 | 28.85 | 3.32 | 11.34467 | [24 empty] | 28.85 | 7.793 | 11.343 | [15 empty] | 28.85 | 4.701 | 11.345 | 28.85 | 6.201 | 11.34533 | 28.85 | 5.993 | 11.34633 | 28.85 | 7.582 | 11.346 | 28.85 | 7.237 | 11.347 | [36 empty] | 28.85 | 3.497 | 11.341 | 28.85 | 9.991 | 11.34267 | 28.85 | 2.214 | 11.342 | [6 empty] | 28.85 | 4.607 | 11.343
[9 empty] | 28.9 | 6.536 | 11.40667 | 28.9 | 6.191 | 11.387 | 28.9 | 9.874 | 11.37133 | [6 empty] | 28.9 | 4.439 | 11.35733 | 28.9 | 2.673 | 11.35533 | 28.9 | 3.202 | 11.356 | 28.9 | 3.384 | 11.36 | 28.9 | 3.313 | 11.35967 | [51 empty] | 28.9 | 3.658 | 11.369 | [33 empty] | 28.9 | 2.774 | 11.365 | 28.9 | 3.284 | 11.36433 | [24 empty] | 28.9 | 7.739 | 11.36267 | [15 empty] | 28.9 | 4.688 | 11.36467 | 28.9 | 6.177 | 11.365 | 28.9 | 5.986 | 11.366 | 28.9 | 7.569 | 11.36567 | 28.9 | 7.231 | 11.36667 | [36 empty] | 28.9 | 3.502 | 11.36033 | 28.9 | 9.983 | 11.36233 | 28.9 | 2.217 | 11.36167 | [6 empty] | 28.9 | 4.587 | 11.36267
[9 empty] | 28.95 | 6.531 | 11.42633 | 28.95 | 6.168 | 11.40667 | 28.95 | 9.859 | 11.391 | [6 empty] | 28.95 | 4.374 | 11.377 | 28.95 | 2.666 | 11.375 | 28.95 | 3.2 | 11.37567 | 28.95 | 3.387 | 11.37967 | 28.95 | 3.304 | 11.37933 | [51 empty] | 28.95 | 3.652 | 11.38867 | [33 empty] | 28.95 | 2.785 | 11.38467 | 28.95 | 3.262 | 11.384 | [24 empty] | 28.95 | 7.715 | 11.38233 | [15 empty] | 28.95 | 4.675 | 11.38433 | 28.95 | 6.073 | 11.38467 | 28.95 | 5.997 | 11.38567 | 28.95 | 7.569 | 11.38533 | 28.95 | 7.237 | 11.38633 | [36 empty] | 28.95 | 3.498 | 11.38 | 28.95 | 9.971 | 11.382 | 28.95 | 2.224 | 11.38133 | [6 empty] | 28.95 | 4.576 | 11.38233
[9 empty] | 29 | 6.515 | 11.44633 | 29 | 6.138 | 11.42633 | 29 | 9.831 | 11.41067 | [6 empty] | 29 | 4.323 | 11.39667 | 29 | 2.67 | 11.39467 | 29 | 3.205 | 11.39533 | 29 | 3.38 | 11.39933 | 29 | 3.303 | 11.399 | [51 empty] | 29 | 3.647 | 11.40833 | [33 empty] | 29 | 2.786 | 11.40433 | 29 | 3.233 | 11.40367 | [24 empty] | 29 | 7.693 | 11.402 | [15 empty] | 29 | 4.68 | 11.40367 | 29 | 5.979 | 11.40433 | 29 | 5.994 | 11.40533 | 29 | 7.561 | 11.405 | 29 | 7.238 | 11.406 | [36 empty] | 29 | 3.489 | 11.39967 | 29 | 9.966 | 11.40167 | 29 | 2.225 | 11.401 | [6 empty] | 29 | 4.568 | 11.402
[9 empty] | 29.05 | 6.492 | 11.466 | 29.05 | 6.107 | 11.446 | 29.05 | 9.805 | 11.43033 | [6 empty] | 29.05 | 4.275 | 11.41633 | 29.05 | 2.663 | 11.41433 | 29.05 | 3.193 | 11.415 | 29.05 | 3.383 | 11.419 | 29.05 | 3.303 | 11.41867 | [51 empty] | 29.05 | 3.643 | 11.428 | [33 empty] | 29.05 | 2.785 | 11.424 | 29.05 | 3.219 | 11.42333 | [24 empty] | 29.05 | 7.654 | 11.42167 | [15 empty] | 29.05 | 4.674 | 11.42367 | 29.05 | 5.917 | 11.424 | 29.05 | 5.989 | 11.425 | 29.05 | 7.549 | 11.42467 | 29.05 | 7.228 | 11.42567 | [36 empty] | 29.05 | 3.477 | 11.41933 | 29.05 | 9.955 | 11.42133 | 29.05 | 2.225 | 11.42067 | [6 empty] | 29.05 | 4.558 | 11.422
[9 empty] | 29.1 | 6.489 | 11.48567 | 29.1 | 6.094 | 11.46567 | 29.1 | 9.772 | 11.45 | [6 empty] | 29.1 | 4.219 | 11.436 | 29.1 | 2.66 | 11.43433 | 29.1 | 3.192 | 11.43467 | 29.1 | 3.383 | 11.43867 | 29.1 | 3.301 | 11.43833 | [51 empty] | 29.1 | 3.636 | 11.44767 | [33 empty] | 29.1 | 2.776 | 11.44367 | 29.1 | 3.201 | 11.443 | [24 empty] | 29.1 | 7.601 | 11.44133 | [15 empty] | 29.1 | 4.674 | 11.44333 | 29.1 | 5.856 | 11.44367 | 29.1 | 5.972 | 11.44467 | 29.1 | 7.537 | 11.44433 | 29.1 | 7.213 | 11.44533 | [36 empty] | 29.1 | 3.481 | 11.439 | 29.1 | 9.953 | 11.441 | 29.1 | 2.225 | 11.44033 | [6 empty] | 29.1 | 4.556 | 11.44133
[9 empty] | 29.15 | 6.477 | 11.50533 | 29.15 | 6.06 | 11.48533 | 29.15 | 9.754 | 11.46967 | [6 empty] | 29.15 | 4.106 | 11.45567 | 29.15 | 2.65 | 11.45367 | 29.15 | 3.192 | 11.45433 | 29.15 | 3.375 | 11.45833 | 29.15 | 3.3 | 11.458 | [51 empty] | 29.15 | 3.62 | 11.46733 | [33 empty] | 29.15 | 2.776 | 11.46333 | 29.15 | 3.18 | 11.46267 | [24 empty] | 29.15 | 7.531 | 11.461 | [15 empty] | 29.15 | 4.659 | 11.463 | 29.15 | 5.819 | 11.46333 | 29.15 | 5.97 | 11.46433 | 29.15 | 7.54 | 11.464 | 29.15 | 7.212 | 11.465 | [36 empty] | 29.15 | 3.48 | 11.45867 | 29.15 | 9.96 | 11.46067 | 29.15 | 2.229 | 11.46033 | [6 empty] | 29.15 | 4.566 | 11.461
[9 empty] | 29.2 | 6.466 | 11.52533 | 29.2 | 6.037 | 11.505 | 29.2 | 9.733 | 11.48933 | [6 empty] | 29.2 | 4.035 | 11.47533 | 29.2 | 2.647 | 11.47333 | 29.2 | 3.19 | 11.474 | 29.2 | 3.374 | 11.478 | 29.2 | 3.297 | 11.47767 | [51 empty] | 29.2 | 3.626 | 11.487 | [33 empty] | 29.2 | 2.774 | 11.483 | 29.2 | 3.174 | 11.48267 | [24 empty] | 29.2 | 7.441 | 11.48067 | [15 empty] | 29.2 | 4.659 | 11.48267 | 29.2 | 5.787 | 11.483 | 29.2 | 5.957 | 11.484 | 29.2 | 7.539 | 11.48367 | 29.2 | 7.209 | 11.48467 | [36 empty] | 29.2 | 3.476 | 11.47833 | 29.2 | 9.949 | 11.48033 | 29.2 | 2.229 | 11.47967 | [6 empty] | 29.2 | 4.565 | 11.48067
[9 empty] | 29.25 | 6.451 | 11.545 | 29.25 | 6.008 | 11.525 | 29.25 | 9.714 | 11.509 | [6 empty] | 29.25 | 3.95 | 11.495 | 29.25 | 2.648 | 11.493 | 29.25 | 3.184 | 11.49367 | 29.25 | 3.379 | 11.49733 | 29.25 | 3.301 | 11.497 | [51 empty] | 29.25 | 3.632 | 11.50667 | [33 empty] | 29.25 | 2.766 | 11.50267 | 29.25 | 3.167 | 11.502 | [24 empty] | 29.25 | 7.357 | 11.50033 | [15 empty] | 29.25 | 4.646 | 11.50233 | 29.25 | 5.741 | 11.50267 | 29.25 | 5.953 | 11.50367 | 29.25 | 7.535 | 11.50333 | 29.25 | 7.208 | 11.50433 | [36 empty] | 29.25 | 3.472 | 11.498 | 29.25 | 9.941 | 11.5 | 29.25 | 2.232 | 11.49933 | [6 empty] | 29.25 | 4.565 | 11.50033
[9 empty] | 29.3 | 6.454 | 11.56467 | 29.3 | 5.988 | 11.54467 | 29.3 | 9.688 | 11.52867 | [6 empty] | 29.3 | 3.884 | 11.51467 | 29.3 | 2.645 | 11.51267 | 29.3 | 3.189 | 11.51333 | 29.3 | 3.374 | 11.517 | 29.3 | 3.3 | 11.51667 | [51 empty] | 29.3 | 3.632 | 11.52633 | [33 empty] | 29.3 | 2.77 | 11.52233 | 29.3 | 3.155 | 11.522 | [24 empty] | 29.3 | 7.281 | 11.52 | [15 empty] | 29.3 | 4.633 | 11.522 | 29.3 | 5.721 | 11.52233 | 29.3 | 5.94 | 11.52333 | 29.3 | 7.524 | 11.523 | 29.3 | 7.209 | 11.524 | [36 empty] | 29.3 | 3.477 | 11.51767 | 29.3 | 9.932 | 11.51967 | 29.3 | 2.245 | 11.519 | [6 empty] | 29.3 | 4.548 | 11.52
[9 empty] | 29.35 | 6.442 | 11.58433 | 29.35 | 5.952 | 11.56433 | 29.35 | 9.67 | 11.54833 | [6 empty] | 29.35 | 3.829 | 11.53433 | 29.35 | 2.645 | 11.53233 | 29.35 | 3.194 | 11.533 | 29.35 | 3.373 | 11.53667 | 29.35 | 3.3 | 11.53667 | [51 empty] | 29.35 | 3.627 | 11.546 | [33 empty] | 29.35 | 2.776 | 11.542 | 29.35 | 3.137 | 11.54133 | [24 empty] | 29.35 | 7.184 | 11.53967 | [15 empty] | 29.35 | 4.612 | 11.54167 | 29.35 | 5.659 | 11.542 | 29.35 | 5.946 | 11.543 | 29.35 | 7.52 | 11.54267 | 29.35 | 7.219 | 11.54367 | [36 empty] | 29.35 | 3.469 | 11.53733 | 29.35 | 9.934 | 11.53933 | 29.35 | 2.249 | 11.53867 | [6 empty] | 29.35 | 4.553 | 11.53967
[9 empty] | 29.4 | 6.434 | 11.604 | 29.4 | 5.904 | 11.584 | 29.4 | 9.657 | 11.568 | [6 empty] | 29.4 | 3.768 | 11.554 | 29.4 | 2.648 | 11.552 | 29.4 | 3.191 | 11.55267 | 29.4 | 3.376 | 11.55633 | 29.4 | 3.297 | 11.55633 | [51 empty] | 29.4 | 3.628 | 11.56567 | [33 empty] | 29.4 | 2.76 | 11.56133 | 29.4 | 3.12 | 11.561 | [24 empty] | 29.4 | 7.123 | 11.55933 | [15 empty] | 29.4 | 4.604 | 11.56133 | 29.4 | 5.614 | 11.56167 | 29.4 | 5.943 | 11.56267 | 29.4 | 7.516 | 11.56233 | 29.4 | 7.222 | 11.56333 | [36 empty] | 29.4 | 3.464 | 11.557 | 29.4 | 9.926 | 11.559 | 29.4 | 2.249 | 11.55833 | [6 empty] | 29.4 | 4.55 | 11.55933
[9 empty] | 29.45 | 6.415 | 11.62367 | 29.45 | 5.834 | 11.60367 | 29.45 | 9.627 | 11.58767 | [6 empty] | 29.45 | 3.694 | 11.57367 | 29.45 | 2.65 | 11.57167 | 29.45 | 3.19 | 11.572 | 29.45 | 3.377 | 11.576 | 29.45 | 3.303 | 11.576 | [51 empty] | 29.45 | 3.621 | 11.58533 | [33 empty] | 29.45 | 2.756 | 11.58133 | 29.45 | 3.107 | 11.58067 | [24 empty] | 29.45 | 7.071 | 11.579 | [15 empty] | 29.45 | 4.594 | 11.581 | 29.45 | 5.57 | 11.58133 | 29.45 | 5.933 | 11.58233 | 29.45 | 7.508 | 11.582 | 29.45 | 7.215 | 11.583 | [36 empty] | 29.45 | 3.457 | 11.57667 | 29.45 | 9.926 | 11.57867 | 29.45 | 2.247 | 11.578 | [6 empty] | 29.45 | 4.543 | 11.579
[9 empty] | 29.5 | 6.411 | 11.64367 | 29.5 | 5.798 | 11.62367 | 29.5 | 9.598 | 11.60733 | [6 empty] | 29.5 | 3.647 | 11.59333 | 29.5 | 2.646 | 11.59133 | 29.5 | 3.19 | 11.59167 | 29.5 | 3.376 | 11.59567 | 29.5 | 3.296 | 11.59567 | [51 empty] | 29.5 | 3.614 | 11.605 | [33 empty] | 29.5 | 2.743 | 11.601 | 29.5 | 3.089 | 11.60067 | [24 empty] | 29.5 | 6.999 | 11.59867 | [15 empty] | 29.5 | 4.578 | 11.60067 | 29.5 | 5.541 | 11.601 | 29.5 | 5.923 | 11.602 | 29.5 | 7.5 | 11.60167 | 29.5 | 7.208 | 11.60267 | [36 empty] | 29.5 | 3.464 | 11.59633 | 29.5 | 9.922 | 11.59833 | 29.5 | 2.249 | 11.59767 | [6 empty] | 29.5 | 4.528 | 11.59867
[9 empty] | 29.55 | 6.402 | 11.66333 | 29.55 | 5.747 | 11.64333 | 29.55 | 9.585 | 11.627 | [6 empty] | 29.55 | 3.615 | 11.613 | 29.55 | 2.642 | 11.611 | 29.55 | 3.19 | 11.61133 | 29.55 | 3.369 | 11.61533 | 29.55 | 3.298 | 11.615 | [51 empty] | 29.55 | 3.598 | 11.62467 | [33 empty] | 29.55 | 2.745 | 11.62033 | 29.55 | 3.065 | 11.62 | [24 empty] | 29.55 | 6.919 | 11.61833 | [15 empty] | 29.55 | 4.565 | 11.62033 | 29.55 | 5.503 | 11.62067 | 29.55 | 5.923 | 11.62167 | 29.55 | 7.505 | 11.62133 | 29.55 | 7.203 | 11.62233 | [36 empty] | 29.55 | 3.459 | 11.616 | 29.55 | 9.919 | 11.618 | 29.55 | 2.253 | 11.61733 | [6 empty] | 29.55 | 4.532 | 11.61833
[9 empty] | 29.6 | 6.389 | 11.683 | 29.6 | 5.717 | 11.663 | 29.6 | 9.563 | 11.64667 | [6 empty] | 29.6 | 3.581 | 11.63267 | 29.6 | 2.644 | 11.63067 | 29.6 | 3.193 | 11.631 | 29.6 | 3.372 | 11.635 | 29.6 | 3.291 | 11.63467 | [51 empty] | 29.6 | 3.599 | 11.64433 | [33 empty] | 29.6 | 2.736 | 11.64 | 29.6 | 3.053 | 11.63967 | [24 empty] | 29.6 | 6.836 | 11.638 | [15 empty] | 29.6 | 4.561 | 11.64 | 29.6 | 5.482 | 11.64 | 29.6 | 5.916 | 11.64133 | 29.6 | 7.498 | 11.641 | 29.6 | 7.192 | 11.642 | [36 empty] | 29.6 | 3.453 | 11.63567 | 29.6 | 9.914 | 11.63767 | 29.6 | 2.253 | 11.637 | [6 empty] | 29.6 | 4.52 | 11.638
[9 empty] | 29.65 | 6.369 | 11.70267 | 29.65 | 5.684 | 11.68267 | 29.65 | 9.548 | 11.66633 | [6 empty] | 29.65 | 3.548 | 11.65233 | 29.65 | 2.651 | 11.65 | 29.65 | 3.191 | 11.65067 | 29.65 | 3.377 | 11.65467 | 29.65 | 3.299 | 11.65433 | [51 empty] | 29.65 | 3.592 | 11.664 | [33 empty] | 29.65 | 2.727 | 11.65967 | 29.65 | 3.039 | 11.65933 | [24 empty] | 29.65 | 6.777 | 11.65767 | [15 empty] | 29.65 | 4.544 | 11.65933 | 29.65 | 5.453 | 11.66 | 29.65 | 5.904 | 11.66067 | 29.65 | 7.495 | 11.66067 | 29.65 | 7.192 | 11.66167 | [36 empty] | 29.65 | 3.452 | 11.65533 | 29.65 | 9.91 | 11.65733 | 29.65 | 2.246 | 11.65667 | [6 empty] | 29.65 | 4.517 | 11.65767
[9 empty] | 29.7 | 6.366 | 11.72233 | 29.7 | 5.669 | 11.70233 | 29.7 | 9.52 | 11.686 | [6 empty] | 29.7 | 3.525 | 11.672 | 29.7 | 2.653 | 11.66967 | 29.7 | 3.191 | 11.67033 | 29.7 | 3.376 | 11.67433 | 29.7 | 3.301 | 11.674 | [51 empty] | 29.7 | 3.588 | 11.68367 | [33 empty] | 29.7 | 2.711 | 11.67933 | 29.7 | 3.022 | 11.67933 | [24 empty] | 29.7 | 6.721 | 11.677 | [15 empty] | 29.7 | 4.529 | 11.679 | 29.7 | 5.432 | 11.67933 | 29.7 | 5.895 | 11.68033 | 29.7 | 7.485 | 11.68033 | 29.7 | 7.178 | 11.68133 | [36 empty] | 29.7 | 3.459 | 11.675 | 29.7 | 9.898 | 11.677 | 29.7 | 2.259 | 11.67633 | [6 empty] | 29.7 | 4.509 | 11.67733
[9 empty] | 29.75 | 6.351 | 11.742 | 29.75 | 5.642 | 11.722 | 29.75 | 9.495 | 11.70567 | [6 empty] | 29.75 | 3.436 | 11.69167 | 29.75 | 2.661 | 11.68933 | 29.75 | 3.19 | 11.69 | 29.75 | 3.371 | 11.694 | 29.75 | 3.301 | 11.69367 | [51 empty] | 29.75 | 3.579 | 11.70333 | [33 empty] | 29.75 | 2.712 | 11.699 | 29.75 | 3.008 | 11.69867 | [24 empty] | 29.75 | 6.677 | 11.697 | [15 empty] | 29.75 | 4.512 | 11.699 | 29.75 | 5.388 | 11.699 | 29.75 | 5.899 | 11.7 | 29.75 | 7.488 | 11.7 | 29.75 | 7.185 | 11.701 | [36 empty] | 29.75 | 3.46 | 11.69467 | 29.75 | 9.896 | 11.69667 | 29.75 | 2.264 | 11.696 | [6 empty] | 29.75 | 4.515 | 11.697
[9 empty] | 29.8 | 6.33 | 11.76167 | 29.8 | 5.617 | 11.74167 | 29.8 | 9.465 | 11.72533 | [6 empty] | 29.8 | 3.26 | 11.71133 | 29.8 | 2.664 | 11.709 | 29.8 | 3.187 | 11.70967 | 29.8 | 3.368 | 11.71367 | 29.8 | 3.292 | 11.71333 | [51 empty] | 29.8 | 3.57 | 11.72333 | [33 empty] | 29.8 | 2.711 | 11.71867 | 29.8 | 2.988 | 11.71867 | [24 empty] | 29.8 | 6.636 | 11.71667 | [15 empty] | 29.8 | 4.51 | 11.71867 | 29.8 | 5.369 | 11.71867 | 29.8 | 5.893 | 11.71967 | 29.8 | 7.483 | 11.71967 | 29.8 | 7.185 | 11.72067 | [36 empty] | 29.8 | 3.468 | 11.71433 | 29.8 | 9.895 | 11.71633 | 29.8 | 2.263 | 11.71567 | [6 empty] | 29.8 | 4.506 | 11.71667
[9 empty] | 29.85 | 6.304 | 11.78167 | 29.85 | 5.59 | 11.76133 | 29.85 | 9.435 | 11.745 | [6 empty] | 29.85 | 3.194 | 11.731 | 29.85 | 2.669 | 11.72867 | 29.85 | 3.179 | 11.72933 | 29.85 | 3.368 | 11.73333 | 29.85 | 3.294 | 11.733 | [51 empty] | 29.85 | 3.558 | 11.743 | [33 empty] | 29.85 | 2.713 | 11.73833 | 29.85 | 2.976 | 11.73833 | [24 empty] | 29.85 | 6.592 | 11.73633 | [15 empty] | 29.85 | 4.499 | 11.73833 | 29.85 | 5.358 | 11.73833 | 29.85 | 5.889 | 11.73933 | 29.85 | 7.476 | 11.73933 | 29.85 | 7.185 | 11.74033 | [36 empty] | 29.85 | 3.462 | 11.734 | 29.85 | 9.891 | 11.736 | 29.85 | 2.26 | 11.73533 | [6 empty] | 29.85 | 4.498 | 11.73633
[9 empty] | 29.9 | 6.298 | 11.80133 | 29.9 | 5.575 | 11.781 | 29.9 | 9.403 | 11.76467 | [6 empty] | 29.9 | 3.157 | 11.75067 | 29.9 | 2.675 | 11.74833 | 29.9 | 3.185 | 11.749 | 29.9 | 3.366 | 11.753 | 29.9 | 3.296 | 11.75267 | [51 empty] | 29.9 | 3.538 | 11.76267 | [33 empty] | 29.9 | 2.708 | 11.758 | 29.9 | 2.957 | 11.75767 | [24 empty] | 29.9 | 6.533 | 11.756 | [15 empty] | 29.9 | 4.493 | 11.75767 | 29.9 | 5.336 | 11.758 | 29.9 | 5.879 | 11.759 | 29.9 | 7.464 | 11.759 | 29.9 | 7.175 | 11.76 | [36 empty] | 29.9 | 3.467 | 11.75367 | 29.9 | 9.883 | 11.75567 | 29.9 | 2.271 | 11.755 | [6 empty] | 29.9 | 4.495 | 11.756
[9 empty] | 29.95 | 6.28 | 11.821 | 29.95 | 5.539 | 11.80067 | 29.95 | 9.386 | 11.78433 | [6 empty] | 29.95 | 3.121 | 11.77033 | 29.95 | 2.678 | 11.768 | 29.95 | 3.18 | 11.76867 | 29.95 | 3.36 | 11.77267 | 29.95 | 3.294 | 11.77233 | [51 empty] | 29.95 | 3.512 | 11.78233 | [33 empty] | 29.95 | 2.701 | 11.77767 | 29.95 | 2.937 | 11.77767 | [24 empty] | 29.95 | 6.487 | 11.77567 | [15 empty] | 29.95 | 4.48 | 11.77733 | 29.95 | 5.315 | 11.77767 | 29.95 | 5.883 | 11.77867 | 29.95 | 7.467 | 11.77867 | 29.95 | 7.179 | 11.77967 | [36 empty] | 29.95 | 3.454 | 11.77333 | 29.95 | 9.879 | 11.77533 | 29.95 | 2.272 | 11.77467 | [6 empty] | 29.95 | 4.505 | 11.77567
[9 empty] | 30 | 6.258 | 11.84067 | 30 | 5.5 | 11.82067 | 30 | 9.373 | 11.804 | [6 empty] | 30 | 3.096 | 11.79 | 30 | 2.684 | 11.78767 | 30 | 3.179 | 11.78833 | 30 | 3.361 | 11.79233 | 30 | 3.29 | 11.792 | [51 empty] | 30 | 3.499 | 11.802 | [33 empty] | 30 | 2.699 | 11.79733 | 30 | 2.926 | 11.79733 | [24 empty] | 30 | 6.438 | 11.79533 | [15 empty] | 30 | 4.471 | 11.79733 | 30 | 5.307 | 11.79733 | 30 | 5.871 | 11.79833 | 30 | 7.464 | 11.79833 | 30 | 7.165 | 11.79933 | [36 empty] | 30 | 3.453 | 11.793 | 30 | 9.875 | 11.795 | 30 | 2.273 | 11.79433 | [6 empty] | 30 | 4.508 | 11.79533
[9 empty] | 30.05 | 6.234 | 11.86067 | 30.05 | 5.469 | 11.84033 | 30.05 | 9.345 | 11.82367 | [6 empty] | 30.05 | 3.081 | 11.80967 | 30.05 | 2.694 | 11.80733 | 30.05 | 3.176 | 11.808 | 30.05 | 3.364 | 11.812 | 30.05 | 3.292 | 11.81167 | [51 empty] | 30.05 | 3.488 | 11.82167 | [33 empty] | 30.05 | 2.695 | 11.817 | 30.05 | 2.911 | 11.817 | [24 empty] | 30.05 | 6.392 | 11.815 | [15 empty] | 30.05 | 4.463 | 11.817 | 30.05 | 5.293 | 11.817 | 30.05 | 5.863 | 11.818 | 30.05 | 7.462 | 11.818 | 30.05 | 7.163 | 11.819 | [36 empty] | 30.05 | 3.446 | 11.81267 | 30.05 | 9.865 | 11.81467 | 30.05 | 2.27 | 11.814 | [6 empty] | 30.05 | 4.506 | 11.815
[9 empty] | 30.1 | 6.216 | 11.88033 | 30.1 | 5.458 | 11.86 | 30.1 | 9.311 | 11.84333 | [6 empty] | 30.1 | 3.068 | 11.82933 | 30.1 | 2.702 | 11.827 | 30.1 | 3.181 | 11.82733 | 30.1 | 3.368 | 11.83167 | 30.1 | 3.294 | 11.83133 | [51 empty] | 30.1 | 3.456 | 11.84133 | [33 empty] | 30.1 | 2.688 | 11.83667 | 30.1 | 2.896 | 11.83667 | [24 empty] | 30.1 | 6.346 | 11.83467 | [15 empty] | 30.1 | 4.455 | 11.83667 | 30.1 | 5.283 | 11.83667 | 30.1 | 5.855 | 11.83767 | 30.1 | 7.453 | 11.83767 | 30.1 | 7.155 | 11.83867 | [36 empty] | 30.1 | 3.449 | 11.83233 | 30.1 | 9.848 | 11.83433 | 30.1 | 2.278 | 11.83367 | [6 empty] | 30.1 | 4.5 | 11.83467
[9 empty] | 30.15 | 6.189 | 11.9 | 30.15 | 5.442 | 11.87967 | 30.15 | 9.297 | 11.86333 | [6 empty] | 30.15 | 3.048 | 11.849 | 30.15 | 2.703 | 11.84667 | 30.15 | 3.181 | 11.847 | 30.15 | 3.364 | 11.85133 | 30.15 | 3.294 | 11.851 | [51 empty] | 30.15 | 3.407 | 11.861 | [33 empty] | 30.15 | 2.695 | 11.85633 | 30.15 | 2.886 | 11.85633 | [24 empty] | 30.15 | 6.325 | 11.85433 | [15 empty] | 30.15 | 4.446 | 11.856 | 30.15 | 5.269 | 11.85633 | 30.15 | 5.852 | 11.85733 | 30.15 | 7.446 | 11.85733 | 30.15 | 7.161 | 11.85833 | [36 empty] | 30.15 | 3.452 | 11.852 | 30.15 | 9.848 | 11.854 | 30.15 | 2.283 | 11.85333 | [6 empty] | 30.15 | 4.508 | 11.85433
[9 empty] | 30.2 | 6.134 | 11.91967 | 30.2 | 5.415 | 11.89933 | 30.2 | 9.27 | 11.883 | [6 empty] | 30.2 | 3.026 | 11.86867 | 30.2 | 2.712 | 11.86633 | 30.2 | 3.182 | 11.86667 | 30.2 | 3.362 | 11.871 | 30.2 | 3.29 | 11.87067 | [51 empty] | 30.2 | 3.37 | 11.88067 | [33 empty] | 30.2 | 2.702 | 11.876 | 30.2 | 2.874 | 11.876 | [24 empty] | 30.2 | 6.297 | 11.874 | [15 empty] | 30.2 | 4.441 | 11.876 | 30.2 | 5.265 | 11.876 | 30.2 | 5.844 | 11.877 | 30.2 | 7.442 | 11.877 | 30.2 | 7.161 | 11.878 | [36 empty] | 30.2 | 3.445 | 11.87167 | 30.2 | 9.848 | 11.87367 | 30.2 | 2.288 | 11.873 | [6 empty] | 30.2 | 4.505 | 11.874
[9 empty] | 30.25 | 6.077 | 11.93967 | 30.25 | 5.379 | 11.919 | 30.25 | 9.233 | 11.90267 | [6 empty] | 30.25 | 2.946 | 11.888 | 30.25 | 2.713 | 11.88567 | 30.25 | 3.171 | 11.88633 | 30.25 | 3.363 | 11.89033 | 30.25 | 3.288 | 11.89033 | [51 empty] | 30.25 | 3.333 | 11.9 | [33 empty] | 30.25 | 2.697 | 11.89567 | 30.25 | 2.87 | 11.89567 | [24 empty] | 30.25 | 6.263 | 11.89367 | [15 empty] | 30.25 | 4.431 | 11.89533 | 30.25 | 5.26 | 11.89567 | 30.25 | 5.84 | 11.89667 | 30.25 | 7.434 | 11.89667 | 30.25 | 7.153 | 11.89767 | [36 empty] | 30.25 | 3.443 | 11.89133 | 30.25 | 9.844 | 11.89333 | 30.25 | 2.283 | 11.89233 | [6 empty] | 30.25 | 4.503 | 11.89367
[9 empty] | 30.3 | 6.032 | 11.95933 | 30.3 | 5.367 | 11.93867 | 30.3 | 9.191 | 11.92233 | [6 empty] | 30.3 | 2.932 | 11.908 | 30.3 | 2.711 | 11.90533 | 30.3 | 3.169 | 11.906 | 30.3 | 3.356 | 11.91 | 30.3 | 3.283 | 11.91 | [51 empty] | 30.3 | 3.286 | 11.92 | [33 empty] | 30.3 | 2.688 | 11.91533 | 30.3 | 2.862 | 11.91533 | [24 empty] | 30.3 | 6.222 | 11.913 | [15 empty] | 30.3 | 4.425 | 11.915 | 30.3 | 5.253 | 11.91533 | 30.3 | 5.831 | 11.91633 | 30.3 | 7.417 | 11.91667 | 30.3 | 7.143 | 11.91733 | [36 empty] | 30.3 | 3.438 | 11.911 | 30.3 | 9.843 | 11.913 | 30.3 | 2.289 | 11.912 | [6 empty] | 30.3 | 4.498 | 11.91333
[9 empty] | 30.35 | 5.975 | 11.979 | 30.35 | 5.338 | 11.95833 | 30.35 | 9.174 | 11.942 | [6 empty] | 30.35 | 2.924 | 11.92733 | 30.35 | 2.705 | 11.925 | 30.35 | 3.167 | 11.92567 | 30.35 | 3.35 | 11.92967 | 30.35 | 3.283 | 11.92967 | [51 empty] | 30.35 | 3.18 | 11.93967 | [33 empty] | 30.35 | 2.692 | 11.935 | 30.35 | 2.85 | 11.935 | [24 empty] | 30.35 | 6.184 | 11.93267 | [15 empty] | 30.35 | 4.41 | 11.93467 | 30.35 | 5.236 | 11.935 | 30.35 | 5.824 | 11.936 | 30.35 | 7.427 | 11.93633 | 30.35 | 7.147 | 11.937 | [36 empty] | 30.35 | 3.434 | 11.93067 | 30.35 | 9.849 | 11.93267 | 30.35 | 2.294 | 11.93167 | [6 empty] | 30.35 | 4.507 | 11.933
[9 empty] | 30.4 | 5.917 | 11.99867 | 30.4 | 5.32 | 11.97833 | 30.4 | 9.152 | 11.96167 | [6 empty] | 30.4 | 2.914 | 11.94733 | 30.4 | 2.703 | 11.94467 | 30.4 | 3.175 | 11.94533 | 30.4 | 3.352 | 11.94933 | 30.4 | 3.274 | 11.94933 | [51 empty] | 30.4 | 2.971 | 11.95933 | [33 empty] | 30.4 | 2.693 | 11.95467 | 30.4 | 2.843 | 11.95467 | [24 empty] | 30.4 | 6.143 | 11.95233 | [15 empty] | 30.4 | 4.412 | 11.95433 | 30.4 | 5.24 | 11.95467 | 30.4 | 5.815 | 11.95567 | 30.4 | 7.434 | 11.956 | 30.4 | 7.149 | 11.95667 | [36 empty] | 30.4 | 3.432 | 11.95033 | 30.4 | 9.847 | 11.95233 | 30.4 | 2.294 | 11.95133 | [6 empty] | 30.4 | 4.509 | 11.953
[9 empty] | 30.45 | 5.855 | 12.01867 | 30.45 | 5.304 | 11.99767 | 30.45 | 9.135 | 11.98133 | [6 empty] | 30.45 | 2.909 | 11.96667 | 30.45 | 2.711 | 11.96433 | 30.45 | 3.168 | 11.965 | 30.45 | 3.36 | 11.969 | 30.45 | 3.291 | 11.969 | [51 empty] | 30.45 | 2.692 | 11.979 | [33 empty] | 30.45 | 2.69 | 11.97433 | 30.45 | 2.84 | 11.97433 | [24 empty] | 30.45 | 6.112 | 11.97233 | [15 empty] | 30.45 | 4.403 | 11.974 | 30.45 | 5.229 | 11.97433 | 30.45 | 5.802 | 11.97533 | 30.45 | 7.428 | 11.97567 | 30.45 | 7.143 | 11.97633 | [36 empty] | 30.45 | 3.429 | 11.97 | 30.45 | 9.829 | 11.972 | 30.45 | 2.289 | 11.971 | [6 empty] | 30.45 | 4.514 | 11.97267
[9 empty] | 30.5 | 5.818 | 12.03833 | 30.5 | 5.301 | 12.01767 | 30.5 | 9.118 | 12.001 | [6 empty] | 30.5 | 2.916 | 11.98633 | 30.5 | 2.715 | 11.984 | 30.5 | 3.177 | 11.98433 | 30.5 | 3.363 | 11.98867 | 30.5 | 3.296 | 11.98867 | [51 empty] | 30.5 | 2.393 | 11.99867 | [33 empty] | 30.5 | 2.683 | 11.994 | 30.5 | 2.842 | 11.994 | [24 empty] | 30.5 | 6.072 | 11.99167 | [15 empty] | 30.5 | 4.395 | 11.99367 | 30.5 | 5.22 | 11.994 | 30.5 | 5.794 | 11.995 | 30.5 | 7.427 | 11.99533 | 30.5 | 7.133 | 11.996 | [36 empty] | 30.5 | 3.441 | 11.98967 | 30.5 | 9.814 | 11.99167 | 30.5 | 2.287 | 11.99067 | [6 empty] | 30.5 | 4.509 | 11.992
[9 empty] | 30.55 | 5.743 | 12.058 | 30.55 | 5.291 | 12.03733 | 30.55 | 9.106 | 12.02067 | [6 empty] | 30.55 | 2.918 | 12.006 | 30.55 | 2.722 | 12.00367 | 30.55 | 3.182 | 12.00433 | 30.55 | 3.364 | 12.00833 | 30.55 | 3.294 | 12.00833 | [87 empty] | 30.55 | 2.683 | 12.01367 | 30.55 | 2.833 | 12.01367 | [24 empty] | 30.55 | 6.057 | 12.01133 | [15 empty] | 30.55 | 4.38 | 12.01333 | 30.55 | 5.208 | 12.01367 | 30.55 | 5.793 | 12.01467 | 30.55 | 7.426 | 12.01467 | 30.55 | 7.14 | 12.01567 | [36 empty] | 30.55 | 3.443 | 12.00933 | 30.55 | 9.81 | 12.01133 | 30.55 | 2.294 | 12.01033 | [6 empty] | 30.55 | 4.513 | 12.01167
[9 empty] | 30.6 | 5.67 | 12.07767 | 30.6 | 5.282 | 12.057 | 30.6 | 9.081 | 12.04033 | [6 empty] | 30.6 | 2.913 | 12.02567 | 30.6 | 2.722 | 12.02333 | 30.6 | 3.177 | 12.024 | 30.6 | 3.364 | 12.028 | 30.6 | 3.287 | 12.028 | [87 empty] | 30.6 | 2.687 | 12.03333 | 30.6 | 2.834 | 12.03333 | [24 empty] | 30.6 | 6.048 | 12.03133 | [15 empty] | 30.6 | 4.378 | 12.033 | 30.6 | 5.203 | 12.03333 | 30.6 | 5.794 | 12.03433 | 30.6 | 7.417 | 12.03433 | 30.6 | 7.14 | 12.03533 | [36 empty] | 30.6 | 3.448 | 12.029 | 30.6 | 9.799 | 12.031 | 30.6 | 2.294 | 12.03 | [6 empty] | 30.6 | 4.509 | 12.03167
[9 empty] | 30.65 | 5.608 | 12.09733 | 30.65 | 5.261 | 12.07667 | 30.65 | 9.049 | 12.06 | [6 empty] | 30.65 | 2.901 | 12.04533 | 30.65 | 2.727 | 12.043 | 30.65 | 3.17 | 12.04367 | 30.65 | 3.368 | 12.04767 | 30.65 | 3.294 | 12.04767 | [87 empty] | 30.65 | 2.683 | 12.053 | 30.65 | 2.835 | 12.053 | [24 empty] | 30.65 | 6.026 | 12.05067 | [15 empty] | 30.65 | 4.372 | 12.05267 | 30.65 | 5.204 | 12.053 | 30.65 | 5.786 | 12.054 | 30.65 | 7.403 | 12.054 | 30.65 | 7.137 | 12.055 | [36 empty] | 30.65 | 3.439 | 12.04867 | 30.65 | 9.792 | 12.05067 | 30.65 | 2.291 | 12.04967 | [6 empty] | 30.65 | 4.501 | 12.051
[9 empty] | 30.7 | 5.565 | 12.117 | 30.7 | 5.243 | 12.09633 | 30.7 | 9.008 | 12.07967 | [6 empty] | 30.7 | 2.889 | 12.065 | 30.7 | 2.721 | 12.06267 | 30.7 | 3.172 | 12.063 | 30.7 | 3.365 | 12.06733 | 30.7 | 3.289 | 12.06733 | [87 empty] | 30.7 | 2.675 | 12.07267 | 30.7 | 2.823 | 12.07233 | [24 empty] | 30.7 | 6.009 | 12.07033 | [15 empty] | 30.7 | 4.37 | 12.07233 | 30.7 | 5.198 | 12.07267 | 30.7 | 5.775 | 12.07367 | 30.7 | 7.391 | 12.074 | 30.7 | 7.122 | 12.07467 | [36 empty] | 30.7 | 3.444 | 12.06833 | 30.7 | 9.788 | 12.07033 | 30.7 | 2.291 | 12.06933 | [6 empty] | 30.7 | 4.495 | 12.071
[9 empty] | 30.75 | 5.506 | 12.137 | 30.75 | 5.229 | 12.116 | 30.75 | 8.977 | 12.09933 | [6 empty] | 30.75 | 2.859 | 12.08467 | 30.75 | 2.719 | 12.08233 | 30.75 | 3.169 | 12.08267 | 30.75 | 3.36 | 12.087 | 30.75 | 3.284 | 12.087 | [87 empty] | 30.75 | 2.671 | 12.09233 | 30.75 | 2.822 | 12.09233 | [24 empty] | 30.75 | 6 | 12.09 | [15 empty] | 30.75 | 4.367 | 12.092 | 30.75 | 5.182 | 12.09233 | 30.75 | 5.766 | 12.09333 | 30.75 | 7.392 | 12.09367 | 30.75 | 7.121 | 12.09433 | [36 empty] | 30.75 | 3.435 | 12.088 | 30.75 | 9.794 | 12.09 | 30.75 | 2.294 | 12.089 | [6 empty] | 30.75 | 4.498 | 12.09033
[9 empty] | 30.8 | 5.461 | 12.15667 | 30.8 | 5.208 | 12.136 | 30.8 | 8.948 | 12.119 | [6 empty] | 30.8 | 2.845 | 12.10433 | 30.8 | 2.714 | 12.102 | 30.8 | 3.171 | 12.10233 | 30.8 | 3.352 | 12.10667 | 30.8 | 3.273 | 12.10667 | [87 empty] | 30.8 | 2.665 | 12.112 | 30.8 | 2.819 | 12.112 | [24 empty] | 30.8 | 5.973 | 12.11 | [15 empty] | 30.8 | 4.376 | 12.11167 | 30.8 | 5.175 | 12.112 | 30.8 | 5.761 | 12.113 | 30.8 | 7.393 | 12.113 | 30.8 | 7.115 | 12.114 | [36 empty] | 30.8 | 3.439 | 12.10767 | 30.8 | 9.798 | 12.10967 | 30.8 | 2.294 | 12.10867 | [6 empty] | 30.8 | 4.502 | 12.11
[9 empty] | 30.85 | 5.401 | 12.17633 | 30.85 | 5.186 | 12.15567 | 30.85 | 8.917 | 12.13867 | [6 empty] | 30.85 | 2.844 | 12.12433 | 30.85 | 2.718 | 12.12167 | 30.85 | 3.167 | 12.122 | 30.85 | 3.36 | 12.12633 | 30.85 | 3.28 | 12.12633 | [87 empty] | 30.85 | 2.65 | 12.13167 | 30.85 | 2.819 | 12.13133 | [24 empty] | 30.85 | 5.957 | 12.12967 | [15 empty] | 30.85 | 4.361 | 12.13133 | 30.85 | 5.166 | 12.13167 | 30.85 | 5.75 | 12.13267 | 30.85 | 7.395 | 12.133 | 30.85 | 7.109 | 12.13367 | [36 empty] | 30.85 | 3.431 | 12.12733 | 30.85 | 9.795 | 12.12933 | 30.85 | 2.294 | 12.12833 | [6 empty] | 30.85 | 4.509 | 12.12967
[9 empty] | 30.9 | 5.368 | 12.196 | 30.9 | 5.178 | 12.17533 | 30.9 | 8.883 | 12.15833 | [6 empty] | 30.9 | 2.845 | 12.14367 | 30.9 | 2.716 | 12.14133 | 30.9 | 3.165 | 12.14167 | 30.9 | 3.349 | 12.146 | 30.9 | 3.282 | 12.146 | [87 empty] | 30.9 | 2.626 | 12.15133 | 30.9 | 2.82 | 12.151 | [24 empty] | 30.9 | 5.932 | 12.14933 | [15 empty] | 30.9 | 4.355 | 12.151 | 30.9 | 5.157 | 12.15133 | 30.9 | 5.732 | 12.15233 | 30.9 | 7.39 | 12.15233 | 30.9 | 7.102 | 12.15333 | [36 empty] | 30.9 | 3.436 | 12.14667 | 30.9 | 9.78 | 12.149 | 30.9 | 2.297 | 12.148 | [6 empty] | 30.9 | 4.508 | 12.14933
[9 empty] | 30.95 | 5.33 | 12.21567 | 30.95 | 5.164 | 12.195 | 30.95 | 8.87 | 12.178 | [6 empty] | 30.95 | 2.84 | 12.16367 | 30.95 | 2.714 | 12.161 | 30.95 | 3.165 | 12.16133 | 30.95 | 3.351 | 12.16567 | 30.95 | 3.282 | 12.16567 | [87 empty] | 30.95 | 2.618 | 12.171 | 30.95 | 2.82 | 12.17067 | [24 empty] | 30.95 | 5.927 | 12.16867 | [15 empty] | 30.95 | 4.341 | 12.17067 | 30.95 | 5.143 | 12.171 | 30.95 | 5.736 | 12.172 | 30.95 | 7.396 | 12.17233 | 30.95 | 7.107 | 12.173 | [36 empty] | 30.95 | 3.437 | 12.16633 | 30.95 | 9.77 | 12.16867 | 30.95 | 2.305 | 12.16767 | [6 empty] | 30.95 | 4.515 | 12.169
[9 empty] | 31 | 5.29 | 12.23533 | 31 | 5.151 | 12.21467 | 31 | 8.844 | 12.19767 | [6 empty] | 31 | 2.836 | 12.183 | 31 | 2.725 | 12.18067 | 31 | 3.167 | 12.181 | 31 | 3.354 | 12.18533 | 31 | 3.277 | 12.18533 | [87 empty] | 31 | 2.621 | 12.19067 | 31 | 2.828 | 12.19033 | [24 empty] | 31 | 5.914 | 12.18833 | [15 empty] | 31 | 4.335 | 12.19033 | 31 | 5.149 | 12.19067 | 31 | 5.734 | 12.19167 | 31 | 7.39 | 12.192 | 31 | 7.111 | 12.19267 | [36 empty] | 31 | 3.441 | 12.186 | 31 | 9.759 | 12.18833 | 31 | 2.309 | 12.187 | [6 empty] | 31 | 4.511 | 12.18867
[9 empty] | 31.05 | 5.241 | 12.25533 | 31.05 | 5.128 | 12.23433 | 31.05 | 8.82 | 12.21733 | [6 empty] | 31.05 | 2.845 | 12.20267 | 31.05 | 2.733 | 12.20033 | 31.05 | 3.161 | 12.20067 | 31.05 | 3.36 | 12.205 | 31.05 | 3.281 | 12.205 | [87 empty] | 31.05 | 2.614 | 12.21033 | 31.05 | 2.828 | 12.21 | [24 empty] | 31.05 | 5.9 | 12.208 | [15 empty] | 31.05 | 4.325 | 12.21 | 31.05 | 5.145 | 12.21033 | 31.05 | 5.732 | 12.21133 | 31.05 | 7.385 | 12.21167 | 31.05 | 7.115 | 12.21233 | [36 empty] | 31.05 | 3.432 | 12.20567 | 31.05 | 9.748 | 12.208 | 31.05 | 2.312 | 12.20667 | [6 empty] | 31.05 | 4.511 | 12.20833
[9 empty] | 31.1 | 5.212 | 12.275 | 31.1 | 5.132 | 12.254 | 31.1 | 8.784 | 12.237 | [6 empty] | 31.1 | 2.845 | 12.22233 | 31.1 | 2.734 | 12.22 | 31.1 | 3.167 | 12.22033 | 31.1 | 3.357 | 12.22467 | 31.1 | 3.28 | 12.22467 | [87 empty] | 31.1 | 2.601 | 12.23 | 31.1 | 2.827 | 12.22967 | [24 empty] | 31.1 | 5.877 | 12.22767 | [15 empty] | 31.1 | 4.312 | 12.22967 | 31.1 | 5.145 | 12.23 | 31.1 | 5.721 | 12.231 | 31.1 | 7.37 | 12.23133 | 31.1 | 7.107 | 12.232 | [36 empty] | 31.1 | 3.431 | 12.22533 | 31.1 | 9.735 | 12.22767 | 31.1 | 2.314 | 12.22633 | [6 empty] | 31.1 | 4.502 | 12.228
[9 empty] | 31.15 | 5.157 | 12.29467 | 31.15 | 5.117 | 12.27367 | 31.15 | 8.759 | 12.25667 | [6 empty] | 31.15 | 2.842 | 12.242 | 31.15 | 2.73 | 12.23967 | 31.15 | 3.163 | 12.24 | 31.15 | 3.349 | 12.24433 | 31.15 | 3.277 | 12.24433 | [87 empty] | 31.15 | 2.608 | 12.24967 | 31.15 | 2.823 | 12.24933 | [24 empty] | 31.15 | 5.866 | 12.24733 | [15 empty] | 31.15 | 4.302 | 12.24933 | 31.15 | 5.129 | 12.24967 | 31.15 | 5.715 | 12.25067 | 31.15 | 7.366 | 12.251 | 31.15 | 7.103 | 12.25167 | [36 empty] | 31.15 | 3.414 | 12.245 | 31.15 | 9.744 | 12.24733 | 31.15 | 2.316 | 12.246 | [6 empty] | 31.15 | 4.509 | 12.24767
[9 empty] | 31.2 | 5.105 | 12.31433 | 31.2 | 5.098 | 12.29333 | 31.2 | 8.727 | 12.27633 | [6 empty] | 31.2 | 2.839 | 12.26167 | 31.2 | 2.727 | 12.25933 | 31.2 | 3.16 | 12.25967 | 31.2 | 3.345 | 12.264 | 31.2 | 3.27 | 12.264 | [87 empty] | 31.2 | 2.6 | 12.26933 | 31.2 | 2.818 | 12.269 | [24 empty] | 31.2 | 5.845 | 12.267 | [15 empty] | 31.2 | 4.299 | 12.269 | 31.2 | 5.121 | 12.26933 | 31.2 | 5.713 | 12.27033 | 31.2 | 7.358 | 12.27033 | 31.2 | 7.097 | 12.27133 | [36 empty] | 31.2 | 3.403 | 12.26467 | 31.2 | 9.748 | 12.267 | 31.2 | 2.315 | 12.26567 | [6 empty] | 31.2 | 4.507 | 12.26733
[9 empty] | 31.25 | 5.045 | 12.33433 | 31.25 | 5.069 | 12.313 | 31.25 | 8.697 | 12.296 | [6 empty] | 31.25 | 2.831 | 12.28133 | 31.25 | 2.714 | 12.279 | 31.25 | 3.16 | 12.27933 | 31.25 | 3.345 | 12.28367 | 31.25 | 3.275 | 12.28367 | [87 empty] | 31.25 | 2.59 | 12.289 | 31.25 | 2.82 | 12.28867 | [24 empty] | 31.25 | 5.826 | 12.28667 | [15 empty] | 31.25 | 4.292 | 12.28867 | 31.25 | 5.11 | 12.289 | 31.25 | 5.7 | 12.29 | 31.25 | 7.353 | 12.29033 | 31.25 | 7.091 | 12.291 | [36 empty] | 31.25 | 3.385 | 12.28433 | 31.25 | 9.738 | 12.28667 | 31.25 | 2.314 | 12.28533 | [6 empty] | 31.25 | 4.517 | 12.287
[9 empty] | 31.3 | 4.998 | 12.354 | 31.3 | 5.064 | 12.33267 | 31.3 | 8.662 | 12.31567 | [6 empty] | 31.3 | 2.832 | 12.301 | 31.3 | 2.705 | 12.29833 | 31.3 | 3.161 | 12.299 | 31.3 | 3.347 | 12.30333 | 31.3 | 3.277 | 12.30333 | [87 empty] | 31.3 | 2.573 | 12.30867 | 31.3 | 2.819 | 12.30833 | [24 empty] | 31.3 | 5.81 | 12.30633 | [15 empty] | 31.3 | 4.283 | 12.30833 | 31.3 | 5.105 | 12.30867 | 31.3 | 5.686 | 12.30967 | 31.3 | 7.349 | 12.30967 | 31.3 | 7.079 | 12.31067 | [36 empty] | 31.3 | 3.367 | 12.304 | 31.3 | 9.734 | 12.30633 | 31.3 | 2.316 | 12.305 | [6 empty] | 31.3 | 4.512 | 12.30667
[9 empty] | 31.35 | 4.949 | 12.37367 | 31.35 | 5.051 | 12.35233 | 31.35 | 8.646 | 12.33533 | [6 empty] | 31.35 | 2.827 | 12.32067 | 31.35 | 2.686 | 12.318 | 31.35 | 3.162 | 12.31867 | 31.35 | 3.338 | 12.323 | 31.35 | 3.274 | 12.323 | [87 empty] | 31.35 | 2.581 | 12.32833 | 31.35 | 2.818 | 12.328 | [24 empty] | 31.35 | 5.787 | 12.326 | [15 empty] | 31.35 | 4.263 | 12.328 | 31.35 | 5.086 | 12.32833 | 31.35 | 5.682 | 12.32933 | 31.35 | 7.358 | 12.32967 | 31.35 | 7.081 | 12.33033 | [36 empty] | 31.35 | 3.354 | 12.32367 | 31.35 | 9.728 | 12.326 | 31.35 | 2.323 | 12.32467 | [6 empty] | 31.35 | 4.529 | 12.32633
[9 empty] | 31.4 | 4.894 | 12.39333 | 31.4 | 5.034 | 12.372 | 31.4 | 8.621 | 12.355 | [6 empty] | 31.4 | 2.82 | 12.34033 | 31.4 | 2.645 | 12.33767 | 31.4 | 3.164 | 12.33833 | 31.4 | 3.338 | 12.34267 | 31.4 | 3.268 | 12.34267 | [87 empty] | 31.4 | 2.583 | 12.348 | 31.4 | 2.815 | 12.34767 | [24 empty] | 31.4 | 5.771 | 12.34567 | [15 empty] | 31.4 | 4.255 | 12.34767 | 31.4 | 5.089 | 12.348 | 31.4 | 5.673 | 12.349 | 31.4 | 7.356 | 12.34933 | 31.4 | 7.083 | 12.35 | [36 empty] | 31.4 | 3.318 | 12.34333 | 31.4 | 9.717 | 12.34567 | 31.4 | 2.328 | 12.34433 | [6 empty] | 31.4 | 4.531 | 12.346
[9 empty] | 31.45 | 4.825 | 12.413 | 31.45 | 5.014 | 12.392 | 31.45 | 8.594 | 12.37467 | [6 empty] | 31.45 | 2.809 | 12.36 | 31.45 | 2.603 | 12.35733 | 31.45 | 3.151 | 12.35767 | 31.45 | 3.341 | 12.36233 | 31.45 | 3.277 | 12.36233 | [87 empty] | 31.45 | 2.588 | 12.36767 | 31.45 | 2.827 | 12.36733 | [24 empty] | 31.45 | 5.751 | 12.36533 | [15 empty] | 31.45 | 4.244 | 12.36733 | 31.45 | 5.079 | 12.36767 | 31.45 | 5.675 | 12.36833 | 31.45 | 7.346 | 12.369 | 31.45 | 7.087 | 12.36967 | [36 empty] | 31.45 | 3.275 | 12.363 | 31.45 | 9.701 | 12.36533 | 31.45 | 2.328 | 12.364 | [6 empty] | 31.45 | 4.527 | 12.36567
[9 empty] | 31.5 | 4.756 | 12.43267 | 31.5 | 5.005 | 12.41167 | 31.5 | 8.551 | 12.39433 | [6 empty] | 31.5 | 2.801 | 12.37967 | 31.5 | 2.583 | 12.377 | 31.5 | 3.162 | 12.37733 | 31.5 | 3.339 | 12.38167 | 31.5 | 3.273 | 12.382 | [87 empty] | 31.5 | 2.582 | 12.38733 | 31.5 | 2.823 | 12.387 | [24 empty] | 31.5 | 5.73 | 12.385 | [15 empty] | 31.5 | 4.229 | 12.387 | 31.5 | 5.075 | 12.38733 | 31.5 | 5.657 | 12.38833 | 31.5 | 7.335 | 12.38867 | 31.5 | 7.085 | 12.38933 | [36 empty] | 31.5 | 3.229 | 12.38267 | 31.5 | 9.685 | 12.385 | 31.5 | 2.333 | 12.38367 | [6 empty] | 31.5 | 4.519 | 12.38533
[9 empty] | 31.55 | 4.659 | 12.45233 | 31.55 | 4.991 | 12.43133 | 31.55 | 8.528 | 12.414 | [6 empty] | 31.55 | 2.797 | 12.39933 | 31.55 | 2.562 | 12.39667 | 31.55 | 3.164 | 12.397 | 31.55 | 3.333 | 12.40133 | 31.55 | 3.271 | 12.40167 | [87 empty] | 31.55 | 2.588 | 12.407 | 31.55 | 2.817 | 12.40667 | [24 empty] | 31.55 | 5.718 | 12.40467 | [15 empty] | 31.55 | 4.218 | 12.40667 | 31.55 | 5.075 | 12.40667 | 31.55 | 5.661 | 12.408 | 31.55 | 7.332 | 12.40833 | 31.55 | 7.084 | 12.409 | [36 empty] | 31.55 | 3.142 | 12.40233 | 31.55 | 9.677 | 12.40467 | 31.55 | 2.333 | 12.40333 | [6 empty] | 31.55 | 4.52 | 12.405
[9 empty] | 31.6 | 4.549 | 12.47233 | 31.6 | 4.982 | 12.451 | 31.6 | 8.488 | 12.43367 | [6 empty] | 31.6 | 2.78 | 12.419 | 31.6 | 2.555 | 12.41633 | 31.6 | 3.161 | 12.41667 | 31.6 | 3.331 | 12.421 | 31.6 | 3.265 | 12.42133 | [87 empty] | 31.6 | 2.589 | 12.42667 | 31.6 | 2.815 | 12.42633 | [24 empty] | 31.6 | 5.68 | 12.42433 | [15 empty] | 31.6 | 4.214 | 12.42633 | 31.6 | 5.07 | 12.42633 | 31.6 | 5.651 | 12.42733 | 31.6 | 7.32 | 12.428 | 31.6 | 7.079 | 12.42867 | [36 empty] | 31.6 | 3.049 | 12.422 | 31.6 | 9.671 | 12.42433 | 31.6 | 2.335 | 12.423 | [6 empty] | 31.6 | 4.519 | 12.42467
[9 empty] | 31.65 | 4.434 | 12.492 | 31.65 | 4.954 | 12.47067 | 31.65 | 8.454 | 12.45333 | [6 empty] | 31.65 | 2.765 | 12.43867 | 31.65 | 2.552 | 12.436 | 31.65 | 3.153 | 12.43633 | 31.65 | 3.329 | 12.44067 | 31.65 | 3.27 | 12.441 | [87 empty] | 31.65 | 2.588 | 12.44633 | 31.65 | 2.82 | 12.446 | [24 empty] | 31.65 | 5.637 | 12.444 | [15 empty] | 31.65 | 4.207 | 12.446 | 31.65 | 5.066 | 12.44633 | 31.65 | 5.642 | 12.44733 | 31.65 | 7.301 | 12.44767 | 31.65 | 7.076 | 12.44833 | [36 empty] | 31.65 | 2.968 | 12.44167 | 31.65 | 9.663 | 12.444 | 31.65 | 2.328 | 12.44267 | [6 empty] | 31.65 | 4.524 | 12.44433
[9 empty] | 31.7 | 4.357 | 12.51167 | 31.7 | 4.947 | 12.49033 | 31.7 | 8.419 | 12.473 | [6 empty] | 31.7 | 2.757 | 12.45833 | 31.7 | 2.552 | 12.45567 | 31.7 | 3.155 | 12.456 | 31.7 | 3.325 | 12.46033 | 31.7 | 3.273 | 12.46067 | [87 empty] | 31.7 | 2.576 | 12.466 | 31.7 | 2.812 | 12.46567 | [24 empty] | 31.7 | 5.546 | 12.46367 | [15 empty] | 31.7 | 4.202 | 12.46567 | 31.7 | 5.052 | 12.46567 | 31.7 | 5.622 | 12.467 | 31.7 | 7.285 | 12.46733 | 31.7 | 7.063 | 12.468 | [36 empty] | 31.7 | 2.924 | 12.46133 | 31.7 | 9.652 | 12.46367 | 31.7 | 2.328 | 12.46233 | [6 empty] | 31.7 | 4.52 | 12.464
[9 empty] | 31.75 | 4.287 | 12.53133 | 31.75 | 4.935 | 12.51 | 31.75 | 8.395 | 12.49267 | [6 empty] | 31.75 | 2.731 | 12.478 | 31.75 | 2.549 | 12.47533 | 31.75 | 3.162 | 12.47567 | 31.75 | 3.327 | 12.48 | 31.75 | 3.27 | 12.48033 | [87 empty] | 31.75 | 2.587 | 12.48567 | 31.75 | 2.814 | 12.48533 | [24 empty] | 31.75 | 5.41 | 12.48333 | [15 empty] | 31.75 | 4.176 | 12.48533 | 31.75 | 5.037 | 12.48567 | 31.75 | 5.62 | 12.48667 | 31.75 | 7.282 | 12.487 | 31.75 | 7.064 | 12.48767 | [36 empty] | 31.75 | 2.863 | 12.481 | 31.75 | 9.652 | 12.48333 | 31.75 | 2.336 | 12.482 | [6 empty] | 31.75 | 4.535 | 12.48367
[9 empty] | 31.8 | 4.231 | 12.55133 | 31.8 | 4.921 | 12.52967 | 31.8 | 8.354 | 12.51233 | [6 empty] | 31.8 | 2.672 | 12.49767 | 31.8 | 2.553 | 12.495 | 31.8 | 3.16 | 12.49533 | 31.8 | 3.32 | 12.49967 | 31.8 | 3.267 | 12.5 | [87 empty] | 31.8 | 2.59 | 12.50533 | 31.8 | 2.819 | 12.505 | [24 empty] | 31.8 | 5.159 | 12.503 | [15 empty] | 31.8 | 4.158 | 12.505 | 31.8 | 5.028 | 12.50533 | 31.8 | 5.609 | 12.50633 | 31.8 | 7.27 | 12.50667 | 31.8 | 7.068 | 12.50733 | [36 empty] | 31.8 | 2.788 | 12.50067 | 31.8 | 9.645 | 12.503 | 31.8 | 2.339 | 12.50167 | [6 empty] | 31.8 | 4.533 | 12.50333
[9 empty] | 31.85 | 4.132 | 12.571 | 31.85 | 4.9 | 12.54967 | 31.85 | 8.319 | 12.532 | [6 empty] | 31.85 | 2.617 | 12.517 | 31.85 | 2.558 | 12.51467 | 31.85 | 3.157 | 12.515 | 31.85 | 3.325 | 12.51933 | 31.85 | 3.272 | 12.51967 | [87 empty] | 31.85 | 2.592 | 12.525 | 31.85 | 2.824 | 12.52467 | [24 empty] | 31.85 | 5.025 | 12.52267 | [15 empty] | 31.85 | 4.12 | 12.52467 | 31.85 | 5.029 | 12.525 | 31.85 | 5.599 | 12.526 | 31.85 | 7.265 | 12.52633 | 31.85 | 7.066 | 12.527 | [36 empty] | 31.85 | 2.73 | 12.52033 | 31.85 | 9.637 | 12.52267 | 31.85 | 2.339 | 12.52133 | [6 empty] | 31.85 | 4.541 | 12.523
[9 empty] | 31.9 | 4.066 | 12.59067 | 31.9 | 4.897 | 12.56933 | 31.9 | 8.26 | 12.55167 | [6 empty] | 31.9 | 2.559 | 12.53667 | 31.9 | 2.559 | 12.53433 | 31.9 | 3.16 | 12.53467 | 31.9 | 3.324 | 12.539 | 31.9 | 3.271 | 12.53933 | [87 empty] | 31.9 | 2.589 | 12.54433 | 31.9 | 2.826 | 12.54433 | [24 empty] | 31.9 | 4.907 | 12.54233 | [15 empty] | 31.9 | 4.077 | 12.54433 | 31.9 | 5.024 | 12.54433 | 31.9 | 5.587 | 12.54567 | 31.9 | 7.252 | 12.546 | 31.9 | 7.068 | 12.54667 | [36 empty] | 31.9 | 2.691 | 12.54 | 31.9 | 9.617 | 12.542 | 31.9 | 2.34 | 12.541 | [6 empty] | 31.9 | 4.533 | 12.54267
[9 empty] | 31.95 | 4.019 | 12.61033 | 31.95 | 4.877 | 12.589 | 31.95 | 8.213 | 12.57133 | [6 empty] | 31.95 | 2.52 | 12.55633 | 31.95 | 2.554 | 12.554 | 31.95 | 3.154 | 12.55433 | 31.95 | 3.314 | 12.55867 | 31.95 | 3.267 | 12.559 | [87 empty] | 31.95 | 2.601 | 12.56433 | 31.95 | 2.827 | 12.564 | [24 empty] | 31.95 | 4.83 | 12.562 | [15 empty] | 31.95 | 4.024 | 12.564 | 31.95 | 5.016 | 12.56433 | 31.95 | 5.588 | 12.56533 | 31.95 | 7.252 | 12.56533 | 31.95 | 7.069 | 12.56633 | [36 empty] | 31.95 | 2.675 | 12.55967 | 31.95 | 9.621 | 12.562 | 31.95 | 2.343 | 12.56067 | [6 empty] | 31.95 | 4.542 | 12.56233
[9 empty] | 32 | 3.974 | 12.63033 | 32 | 4.852 | 12.60867 | 32 | 8.157 | 12.591 | [6 empty] | 32 | 2.474 | 12.576 | 32 | 2.561 | 12.57367 | 32 | 3.154 | 12.574 | 32 | 3.314 | 12.57833 | 32 | 3.259 | 12.57867 | [87 empty] | 32 | 2.605 | 12.58367 | 32 | 2.827 | 12.58367 | [24 empty] | 32 | 4.745 | 12.58167 | [15 empty] | 32 | 3.994 | 12.58367 | 32 | 5.021 | 12.584 | 32 | 5.585 | 12.585 | 32 | 7.244 | 12.58533 | 32 | 7.064 | 12.586 | [36 empty] | 32 | 2.656 | 12.57933 | 32 | 9.616 | 12.58167 | 32 | 2.35 | 12.58033 | [6 empty] | 32 | 4.539 | 12.582
[9 empty] | 32.05 | 3.916 | 12.65 | 32.05 | 4.828 | 12.62833 | 32.05 | 8.105 | 12.61067 | [6 empty] | 32.05 | 2.445 | 12.59567 | 32.05 | 2.568 | 12.59333 | 32.05 | 3.15 | 12.59367 | 32.05 | 3.312 | 12.598 | 32.05 | 3.263 | 12.59833 | [87 empty] | 32.05 | 2.61 | 12.60367 | 32.05 | 2.826 | 12.60333 | [24 empty] | 32.05 | 4.672 | 12.60133 | [15 empty] | 32.05 | 3.966 | 12.60333 | 32.05 | 5.014 | 12.60367 | 32.05 | 5.575 | 12.60467 | 32.05 | 7.233 | 12.60467 | 32.05 | 7.061 | 12.60567 | [36 empty] | 32.05 | 2.639 | 12.59867 | 32.05 | 9.604 | 12.601 | 32.05 | 2.345 | 12.6 | [6 empty] | 32.05 | 4.535 | 12.60167
[9 empty] | 32.1 | 3.884 | 12.66967 | 32.1 | 4.82 | 12.648 | 32.1 | 8.05 | 12.63033 | [6 empty] | 32.1 | 2.421 | 12.61533 | 32.1 | 2.573 | 12.613 | 32.1 | 3.155 | 12.61333 | 32.1 | 3.31 | 12.61767 | 32.1 | 3.261 | 12.618 | [87 empty] | 32.1 | 2.606 | 12.62333 | 32.1 | 2.824 | 12.623 | [24 empty] | 32.1 | 4.579 | 12.621 | [15 empty] | 32.1 | 3.948 | 12.623 | 32.1 | 5.008 | 12.623 | 32.1 | 5.564 | 12.62433 | 32.1 | 7.23 | 12.62433 | 32.1 | 7.048 | 12.62533 | [36 empty] | 32.1 | 2.632 | 12.61867 | 32.1 | 9.584 | 12.62067 | 32.1 | 2.352 | 12.61967 | [6 empty] | 32.1 | 4.529 | 12.62133
[9 empty] | 32.15 | 3.846 | 12.68933 | 32.15 | 4.81 | 12.66767 | 32.15 | 8.012 | 12.65 | [6 empty] | 32.15 | 2.402 | 12.635 | 32.15 | 2.579 | 12.63267 | 32.15 | 3.158 | 12.633 | 32.15 | 3.306 | 12.63733 | 32.15 | 3.265 | 12.63767 | [87 empty] | 32.15 | 2.609 | 12.643 | 32.15 | 2.818 | 12.64267 | [24 empty] | 32.15 | 4.469 | 12.64067 | [15 empty] | 32.15 | 3.923 | 12.64267 | 32.15 | 4.994 | 12.64267 | 32.15 | 5.562 | 12.644 | 32.15 | 7.228 | 12.644 | 32.15 | 7.048 | 12.645 | [36 empty] | 32.15 | 2.621 | 12.63833 | 32.15 | 9.572 | 12.64033 | 32.15 | 2.342 | 12.63933 | [6 empty] | 32.15 | 4.533 | 12.641
[9 empty] | 32.2 | 3.808 | 12.70933 | 32.2 | 4.798 | 12.68733 | 32.2 | 7.959 | 12.66967 | [6 empty] | 32.2 | 2.384 | 12.65467 | 32.2 | 2.588 | 12.65233 | 32.2 | 3.16 | 12.65267 | 32.2 | 3.311 | 12.65667 | 32.2 | 3.263 | 12.65733 | [87 empty] | 32.2 | 2.61 | 12.66267 | 32.2 | 2.818 | 12.66233 | [24 empty] | 32.2 | 4.38 | 12.66033 | [15 empty] | 32.2 | 3.915 | 12.66233 | 32.2 | 4.986 | 12.66233 | 32.2 | 5.555 | 12.66367 | 32.2 | 7.226 | 12.66367 | 32.2 | 7.049 | 12.66467 | [36 empty] | 32.2 | 2.617 | 12.65767 | 32.2 | 9.558 | 12.66 | 32.2 | 2.344 | 12.659 | [6 empty] | 32.2 | 4.53 | 12.66067
[9 empty] | 32.25 | 3.767 | 12.729 | 32.25 | 4.783 | 12.707 | 32.25 | 7.875 | 12.68933 | [6 empty] | 32.25 | 2.368 | 12.67433 | 32.25 | 2.606 | 12.672 | 32.25 | 3.156 | 12.67233 | 32.25 | 3.314 | 12.67667 | 32.25 | 3.267 | 12.677 | [87 empty] | 32.25 | 2.607 | 12.68233 | 32.25 | 2.82 | 12.682 | [24 empty] | 32.25 | 4.309 | 12.68 | [15 empty] | 32.25 | 3.894 | 12.682 | 32.25 | 4.979 | 12.682 | 32.25 | 5.552 | 12.68333 | 32.25 | 7.218 | 12.68333 | 32.25 | 7.039 | 12.68433 | [36 empty] | 32.25 | 2.61 | 12.67733 | 32.25 | 9.54 | 12.67967 | 32.25 | 2.345 | 12.67867 | [6 empty] | 32.25 | 4.535 | 12.68033
[9 empty] | 32.3 | 3.736 | 12.74867 | 32.3 | 4.775 | 12.72667 | 32.3 | 7.738 | 12.709 | [6 empty] | 32.3 | 2.359 | 12.694 | 32.3 | 2.609 | 12.69167 | 32.3 | 3.155 | 12.692 | 32.3 | 3.312 | 12.696 | 32.3 | 3.268 | 12.69667 | [87 empty] | 32.3 | 2.603 | 12.702 | 32.3 | 2.818 | 12.70167 | [24 empty] | 32.3 | 4.248 | 12.69967 | [15 empty] | 32.3 | 3.879 | 12.70167 | 32.3 | 4.975 | 12.70167 | 32.3 | 5.537 | 12.703 | 32.3 | 7.202 | 12.703 | 32.3 | 7.032 | 12.704 | [36 empty] | 32.3 | 2.609 | 12.697 | 32.3 | 9.516 | 12.69933 | 32.3 | 2.35 | 12.69833 | [6 empty] | 32.3 | 4.525 | 12.7
[9 empty] | 32.35 | 3.704 | 12.76833 | 32.35 | 4.759 | 12.74633 | 32.35 | 7.668 | 12.72867 | [6 empty] | 32.35 | 2.34 | 12.71367 | 32.35 | 2.618 | 12.71133 | 32.35 | 3.154 | 12.71167 | 32.35 | 3.309 | 12.716 | 32.35 | 3.26 | 12.71633 | [87 empty] | 32.35 | 2.609 | 12.72167 | 32.35 | 2.812 | 12.72133 | [24 empty] | 32.35 | 4.212 | 12.719 | [15 empty] | 32.35 | 3.862 | 12.72133 | 32.35 | 4.961 | 12.72133 | 32.35 | 5.536 | 12.72267 | 32.35 | 7.2 | 12.72267 | 32.35 | 7.034 | 12.72367 | [36 empty] | 32.35 | 2.609 | 12.71667 | 32.35 | 9.507 | 12.719 | 32.35 | 2.35 | 12.718 | [6 empty] | 32.35 | 4.532 | 12.71967
[9 empty] | 32.4 | 3.668 | 12.78833 | 32.4 | 4.735 | 12.76633 | 32.4 | 7.574 | 12.74833 | [6 empty] | 32.4 | 2.318 | 12.73333 | 32.4 | 2.621 | 12.731 | 32.4 | 3.151 | 12.731 | 32.4 | 3.306 | 12.73533 | 32.4 | 3.251 | 12.736 | [87 empty] | 32.4 | 2.608 | 12.74133 | 32.4 | 2.809 | 12.74067 | [24 empty] | 32.4 | 4.155 | 12.73867 | [15 empty] | 32.4 | 3.851 | 12.741 | 32.4 | 4.966 | 12.741 | 32.4 | 5.528 | 12.74233 | 32.4 | 7.193 | 12.74233 | 32.4 | 7.034 | 12.74333 | [36 empty] | 32.4 | 2.603 | 12.73633 | 32.4 | 9.501 | 12.73867 | 32.4 | 2.353 | 12.73767 | [6 empty] | 32.4 | 4.531 | 12.73933
[9 empty] | 32.45 | 3.606 | 12.808 | 32.45 | 4.712 | 12.786 | 32.45 | 7.487 | 12.768 | [6 empty] | 32.45 | 2.301 | 12.753 | 32.45 | 2.628 | 12.75033 | 32.45 | 3.144 | 12.751 | 32.45 | 3.304 | 12.755 | 32.45 | 3.254 | 12.75567 | [87 empty] | 32.45 | 2.611 | 12.76067 | 32.45 | 2.806 | 12.76033 | [24 empty] | 32.45 | 4.078 | 12.75833 | [15 empty] | 32.45 | 3.837 | 12.76067 | 32.45 | 4.955 | 12.76067 | 32.45 | 5.507 | 12.762 | 32.45 | 7.189 | 12.762 | 32.45 | 7.034 | 12.763 | [36 empty] | 32.45 | 2.599 | 12.756 | 32.45 | 9.486 | 12.75833 | 32.45 | 2.35 | 12.75733 | [6 empty] | 32.45 | 4.527 | 12.759
[9 empty] | 32.5 | 3.573 | 12.82767 | 32.5 | 4.7 | 12.80567 | 32.5 | 7.401 | 12.78767 | [6 empty] | 32.5 | 2.279 | 12.77267 | 32.5 | 2.634 | 12.77033 | 32.5 | 3.147 | 12.77033 | 32.5 | 3.298 | 12.77467 | 32.5 | 3.257 | 12.77533 | [87 empty] | 32.5 | 2.601 | 12.78067 | 32.5 | 2.805 | 12.78 | [24 empty] | 32.5 | 4.001 | 12.778 | [15 empty] | 32.5 | 3.83 | 12.78033 | 32.5 | 4.948 | 12.78033 | 32.5 | 5.491 | 12.78133 | 32.5 | 7.178 | 12.78167 | 32.5 | 7.024 | 12.78267 | [36 empty] | 32.5 | 2.608 | 12.77567 | 32.5 | 9.469 | 12.778 | 32.5 | 2.351 | 12.777 | [6 empty] | 32.5 | 4.522 | 12.77833
[9 empty] | 32.55 | 3.53 | 12.84767 | 32.55 | 4.682 | 12.82533 | 32.55 | 7.352 | 12.80733 | [6 empty] | 32.55 | 2.257 | 12.79233 | 32.55 | 2.64 | 12.79 | 32.55 | 3.148 | 12.79 | 32.55 | 3.299 | 12.79433 | 32.55 | 3.26 | 12.795 | [87 empty] | 32.55 | 2.612 | 12.80033 | 32.55 | 2.787 | 12.79967 | [24 empty] | 32.55 | 3.95 | 12.79767 | [15 empty] | 32.55 | 3.814 | 12.8 | 32.55 | 4.936 | 12.8 | 32.55 | 5.482 | 12.80133 | 32.55 | 7.181 | 12.80133 | 32.55 | 7.022 | 12.80233 | [36 empty] | 32.55 | 2.606 | 12.79533 | 32.55 | 9.455 | 12.79767 | 32.55 | 2.355 | 12.79667 | [6 empty] | 32.55 | 4.53 | 12.79833
[9 empty] | 32.6 | 3.508 | 12.86733 | 32.6 | 4.673 | 12.845 | 32.6 | 7.3 | 12.827 | [6 empty] | 32.6 | 2.233 | 12.812 | 32.6 | 2.651 | 12.80933 | 32.6 | 3.148 | 12.80967 | 32.6 | 3.296 | 12.814 | 32.6 | 3.254 | 12.81467 | [87 empty] | 32.6 | 2.615 | 12.82 | 32.6 | 2.782 | 12.81933 | [24 empty] | 32.6 | 3.899 | 12.81733 | [15 empty] | 32.6 | 3.801 | 12.81967 | 32.6 | 4.938 | 12.81967 | 32.6 | 5.475 | 12.821 | 32.6 | 7.182 | 12.821 | 32.6 | 7.023 | 12.822 | [36 empty] | 32.6 | 2.605 | 12.815 | 32.6 | 9.439 | 12.81733 | 32.6 | 2.354 | 12.816 | [6 empty] | 32.6 | 4.527 | 12.81767
[9 empty] | 32.65 | 3.48 | 12.887 | 32.65 | 4.643 | 12.865 | 32.65 | 7.246 | 12.84667 | [6 empty] | 32.65 | 2.216 | 12.83167 | 32.65 | 2.66 | 12.82933 | 32.65 | 3.149 | 12.82933 | 32.65 | 3.302 | 12.83367 | 32.65 | 3.257 | 12.83433 | [87 empty] | 32.65 | 2.614 | 12.83933 | 32.65 | 2.785 | 12.839 | [24 empty] | 32.65 | 3.866 | 12.837 | [15 empty] | 32.65 | 3.794 | 12.83933 | 32.65 | 4.933 | 12.83933 | 32.65 | 5.459 | 12.84033 | 32.65 | 7.177 | 12.84067 | 32.65 | 7.022 | 12.84167 | [36 empty] | 32.65 | 2.605 | 12.83467 | 32.65 | 9.411 | 12.837 | 32.65 | 2.35 | 12.83567 | [6 empty] | 32.65 | 4.527 | 12.83767
[9 empty] | 32.7 | 3.463 | 12.90667 | 32.7 | 4.641 | 12.88467 | 32.7 | 7.181 | 12.86633 | [6 empty] | 32.7 | 2.205 | 12.85133 | 32.7 | 2.673 | 12.849 | 32.7 | 3.156 | 12.849 | 32.7 | 3.305 | 12.85333 | 32.7 | 3.259 | 12.854 | [87 empty] | 32.7 | 2.606 | 12.85933 | 32.7 | 2.787 | 12.859 | [24 empty] | 32.7 | 3.833 | 12.85667 | [15 empty] | 32.7 | 3.784 | 12.859 | 32.7 | 4.924 | 12.859 | 32.7 | 5.451 | 12.86 | 32.7 | 7.163 | 12.86033 | 32.7 | 7.017 | 12.86133 | [36 empty] | 32.7 | 2.613 | 12.85433 | 32.7 | 9.386 | 12.85667 | 32.7 | 2.358 | 12.85533 | [6 empty] | 32.7 | 4.515 | 12.857
[9 empty] | 32.75 | 3.448 | 12.92633 | 32.75 | 4.619 | 12.90433 | 32.75 | 7.129 | 12.88633 | [6 empty] | 32.75 | 2.183 | 12.871 | 32.75 | 2.682 | 12.86867 | 32.75 | 3.153 | 12.86867 | 32.75 | 3.303 | 12.873 | 32.75 | 3.262 | 12.87367 | [87 empty] | 32.75 | 2.623 | 12.87867 | 32.75 | 2.781 | 12.87833 | [24 empty] | 32.75 | 3.814 | 12.87633 | [15 empty] | 32.75 | 3.76 | 12.87867 | 32.75 | 4.916 | 12.87867 | 32.75 | 5.445 | 12.87967 | 32.75 | 7.159 | 12.88 | 32.75 | 7.02 | 12.881 | [36 empty] | 32.75 | 2.61 | 12.874 | 32.75 | 9.383 | 12.87633 | 32.75 | 2.353 | 12.875 | [6 empty] | 32.75 | 4.518 | 12.87667
[9 empty] | 32.8 | 3.419 | 12.946 | 32.8 | 4.594 | 12.924 | 32.8 | 7.062 | 12.906 | [6 empty] | 32.8 | 2.157 | 12.89033 | 32.8 | 2.688 | 12.888 | 32.8 | 3.15 | 12.88833 | 32.8 | 3.298 | 12.89267 | 32.8 | 3.251 | 12.89333 | [87 empty] | 32.8 | 2.619 | 12.89867 | 32.8 | 2.77 | 12.898 | [24 empty] | 32.8 | 3.789 | 12.896 | [15 empty] | 32.8 | 3.762 | 12.89833 | 32.8 | 4.92 | 12.89833 | 32.8 | 5.435 | 12.89933 | 32.8 | 7.148 | 12.89967 | 32.8 | 7.019 | 12.90067 | [36 empty] | 32.8 | 2.615 | 12.89367 | 32.8 | 9.382 | 12.896 | 32.8 | 2.356 | 12.89467 | [6 empty] | 32.8 | 4.509 | 12.89633
[9 empty] | 32.85 | 3.394 | 12.966 | 32.85 | 4.549 | 12.94367 | 32.85 | 7 | 12.92567 | [6 empty] | 32.85 | 2.132 | 12.91 | 32.85 | 2.694 | 12.90767 | 32.85 | 3.142 | 12.908 | 32.85 | 3.299 | 12.91233 | 32.85 | 3.254 | 12.913 | [87 empty] | 32.85 | 2.619 | 12.918 | 32.85 | 2.775 | 12.91767 | [24 empty] | 32.85 | 3.77 | 12.91567 | [15 empty] | 32.85 | 3.752 | 12.918 | 32.85 | 4.911 | 12.918 | 32.85 | 5.417 | 12.919 | 32.85 | 7.142 | 12.91933 | 32.85 | 7.013 | 12.92033 | [36 empty] | 32.85 | 2.605 | 12.91333 | 32.85 | 9.38 | 12.91567 | 32.85 | 2.342 | 12.91433 | [6 empty] | 32.85 | 4.506 | 12.916
[9 empty] | 32.9 | 3.386 | 12.98567 | 32.9 | 4.528 | 12.96333 | 32.9 | 6.925 | 12.945 | [6 empty] | 32.9 | 2.091 | 12.92967 | 32.9 | 2.701 | 12.92733 | 32.9 | 3.142 | 12.92767 | 32.9 | 3.291 | 12.932 | 32.9 | 3.252 | 12.93267 | [87 empty] | 32.9 | 2.609 | 12.938 | 32.9 | 2.764 | 12.93733 | [24 empty] | 32.9 | 3.731 | 12.93533 | [15 empty] | 32.9 | 3.745 | 12.93767 | 32.9 | 4.904 | 12.93767 | 32.9 | 5.401 | 12.93867 | 32.9 | 7.136 | 12.939 | 32.9 | 7 | 12.94 | [36 empty] | 32.9 | 2.609 | 12.933 | 32.9 | 9.367 | 12.93533 | 32.9 | 2.341 | 12.934 | [6 empty] | 32.9 | 4.5 | 12.93567
[9 empty] | 32.95 | 3.37 | 13.00533 | 32.95 | 4.494 | 12.983 | 32.95 | 6.856 | 12.96467 | [9 empty] | 32.95 | 2.7 | 12.947 | 32.95 | 3.143 | 12.94733 | 32.95 | 3.288 | 12.95167 | 32.95 | 3.247 | 12.95233 | [87 empty] | 32.95 | 2.612 | 12.95733 | 32.95 | 2.761 | 12.957 | [24 empty] | 32.95 | 3.708 | 12.955 | [15 empty] | 32.95 | 3.735 | 12.95733 | 32.95 | 4.892 | 12.95733 | 32.95 | 5.396 | 12.95833 | 32.95 | 7.146 | 12.95867 | 32.95 | 7.002 | 12.95967 | [36 empty] | 32.95 | 2.61 | 12.95267 | 32.95 | 9.357 | 12.955 | 32.95 | 2.338 | 12.95367 | [6 empty] | 32.95 | 4.503 | 12.95533
[9 empty] | 33 | 3.36 | 13.025 | 33 | 4.467 | 13.00267 | 33 | 6.783 | 12.98467 | [9 empty] | 33 | 2.709 | 12.96667 | 33 | 3.139 | 12.967 | 33 | 3.29 | 12.97133 | 33 | 3.245 | 12.972 | [87 empty] | 33 | 2.601 | 12.97733 | 33 | 2.757 | 12.97667 | [24 empty] | 33 | 3.663 | 12.97467 | [15 empty] | 33 | 3.737 | 12.977 | 33 | 4.89 | 12.977 | 33 | 5.383 | 12.978 | 33 | 7.156 | 12.97833 | 33 | 6.996 | 12.97933 | [36 empty] | 33 | 2.611 | 12.97233 | 33 | 9.343 | 12.97467 | 33 | 2.338 | 12.97333 | [6 empty] | 33 | 4.499 | 12.97533
[9 empty] | 33.05 | 3.339 | 13.04467 | 33.05 | 4.429 | 13.02233 | 33.05 | 6.72 | 13.004 | [9 empty] | 33.05 | 2.718 | 12.98633 | 33.05 | 3.138 | 12.98667 | 33.05 | 3.293 | 12.991 | 33.05 | 3.253 | 12.99167 | [87 empty] | 33.05 | 2.598 | 12.997 | 33.05 | 2.763 | 12.99633 | [24 empty] | 33.05 | 3.623 | 12.99433 | [15 empty] | 33.05 | 3.729 | 12.99667 | 33.05 | 4.887 | 12.99667 | 33.05 | 5.372 | 12.99767 | 33.05 | 7.149 | 12.998 | 33.05 | 6.998 | 12.999 | [36 empty] | 33.05 | 2.606 | 12.992 | 33.05 | 9.323 | 12.99433 | 33.05 | 2.334 | 12.993 | [6 empty] | 33.05 | 4.486 | 12.99467
[9 empty] | 33.1 | 3.337 | 13.06467 | 33.1 | 4.409 | 13.042 | 33.1 | 6.644 | 13.02367 | [9 empty] | 33.1 | 2.723 | 13.006 | 33.1 | 3.148 | 13.00633 | 33.1 | 3.296 | 13.01067 | 33.1 | 3.251 | 13.01133 | [87 empty] | 33.1 | 2.59 | 13.01667 | 33.1 | 2.757 | 13.016 | [24 empty] | 33.1 | 3.586 | 13.014 | [15 empty] | 33.1 | 3.719 | 13.01633 | 33.1 | 4.882 | 13.01633 | 33.1 | 5.36 | 13.01733 | 33.1 | 7.134 | 13.01767 | 33.1 | 6.991 | 13.01867 | [36 empty] | 33.1 | 2.613 | 13.01167 | 33.1 | 9.293 | 13.014 | 33.1 | 2.336 | 13.01267 | [6 empty] | 33.1 | 4.466 | 13.01433
[9 empty] | 33.15 | 3.318 | 13.08433 | 33.15 | 4.376 | 13.06167 | 33.15 | 6.583 | 13.04367 | [9 empty] | 33.15 | 2.736 | 13.02567 | 33.15 | 3.148 | 13.026 | 33.15 | 3.291 | 13.03033 | 33.15 | 3.253 | 13.031 | [87 empty] | 33.15 | 2.592 | 13.03633 | 33.15 | 2.755 | 13.03567 | [24 empty] | 33.15 | 3.574 | 13.03367 | [15 empty] | 33.15 | 3.708 | 13.036 | 33.15 | 4.866 | 13.036 | 33.15 | 5.354 | 13.037 | 33.15 | 7.128 | 13.03733 | 33.15 | 6.996 | 13.03833 | [36 empty] | 33.15 | 2.615 | 13.03133 | 33.15 | 9.284 | 13.03367 | 33.15 | 2.336 | 13.03233 | [6 empty] | 33.15 | 4.458 | 13.034
[9 empty] | 33.2 | 3.299 | 13.104 | 33.2 | 4.321 | 13.08133 | 33.2 | 6.5 | 13.06333 | [9 empty] | 33.2 | 2.736 | 13.04533 | 33.2 | 3.149 | 13.04567 | 33.2 | 3.29 | 13.05 | 33.2 | 3.244 | 13.05067 | [87 empty] | 33.2 | 2.59 | 13.056 | 33.2 | 2.755 | 13.05533 | [24 empty] | 33.2 | 3.557 | 13.05333 | [15 empty] | 33.2 | 3.709 | 13.05567 | 33.2 | 4.861 | 13.05567 | 33.2 | 5.347 | 13.05667 | 33.2 | 7.124 | 13.057 | 33.2 | 6.996 | 13.058 | [36 empty] | 33.2 | 2.617 | 13.051 | 33.2 | 9.258 | 13.05333 | 33.2 | 2.334 | 13.052 | [6 empty] | 33.2 | 4.452 | 13.05367
[9 empty] | 33.25 | 3.272 | 13.12367 | 33.25 | 4.24 | 13.101 | 33.25 | 6.419 | 13.08267 | [9 empty] | 33.25 | 2.737 | 13.065 | 33.25 | 3.145 | 13.06533 | 33.25 | 3.294 | 13.06967 | 33.25 | 3.249 | 13.07033 | [87 empty] | 33.25 | 2.593 | 13.07567 | 33.25 | 2.756 | 13.075 | [24 empty] | 33.25 | 3.537 | 13.073 | [15 empty] | 33.25 | 3.71 | 13.07533 | 33.25 | 4.863 | 13.07533 | 33.25 | 5.334 | 13.07633 | 33.25 | 7.112 | 13.07667 | 33.25 | 6.985 | 13.07767 | [36 empty] | 33.25 | 2.607 | 13.07067 | 33.25 | 9.247 | 13.073 | 33.25 | 2.333 | 13.07167 | [6 empty] | 33.25 | 4.442 | 13.07333
[9 empty] | 33.3 | 3.267 | 13.14333 | 33.3 | 4.162 | 13.12067 | 33.3 | 6.333 | 13.10267 | [9 empty] | 33.3 | 2.722 | 13.08467 | 33.3 | 3.143 | 13.085 | 33.3 | 3.289 | 13.08933 | 33.3 | 3.247 | 13.09 | [87 empty] | 33.3 | 2.583 | 13.09533 | 33.3 | 2.752 | 13.09467 | [24 empty] | 33.3 | 3.508 | 13.09267 | [15 empty] | 33.3 | 3.713 | 13.095 | 33.3 | 4.846 | 13.095 | 33.3 | 5.315 | 13.096 | 33.3 | 7.096 | 13.09633 | 33.3 | 6.975 | 13.09733 | [36 empty] | 33.3 | 2.613 | 13.09033 | 33.3 | 9.233 | 13.09267 | 33.3 | 2.329 | 13.09133 | [6 empty] | 33.3 | 4.431 | 13.093
[9 empty] | 33.35 | 3.25 | 13.16333 | 33.35 | 4.095 | 13.14067 | 33.35 | 6.27 | 13.12233 | [9 empty] | 33.35 | 2.708 | 13.10433 | 33.35 | 3.141 | 13.10433 | 33.35 | 3.287 | 13.109 | 33.35 | 3.246 | 13.10967 | [87 empty] | 33.35 | 2.586 | 13.115 | 33.35 | 2.742 | 13.11433 | [24 empty] | 33.35 | 3.481 | 13.11233 | [15 empty] | 33.35 | 3.708 | 13.11467 | 33.35 | 4.825 | 13.11467 | 33.35 | 5.301 | 13.11567 | 33.35 | 7.099 | 13.116 | 33.35 | 6.976 | 13.117 | [36 empty] | 33.35 | 2.611 | 13.11 | 33.35 | 9.233 | 13.11233 | 33.35 | 2.328 | 13.111 | [6 empty] | 33.35 | 4.447 | 13.11267
[9 empty] | 33.4 | 3.236 | 13.183 | 33.4 | 4.016 | 13.16033 | 33.4 | 6.187 | 13.142 | [9 empty] | 33.4 | 2.694 | 13.124 | 33.4 | 3.14 | 13.124 | 33.4 | 3.283 | 13.12867 | 33.4 | 3.236 | 13.129 | [87 empty] | 33.4 | 2.581 | 13.13433 | 33.4 | 2.742 | 13.134 | [24 empty] | 33.4 | 3.456 | 13.132 | [15 empty] | 33.4 | 3.716 | 13.13433 | 33.4 | 4.82 | 13.13433 | 33.4 | 5.29 | 13.13533 | 33.4 | 7.095 | 13.13567 | 33.4 | 6.975 | 13.13667 | [36 empty] | 33.4 | 2.611 | 13.12967 | 33.4 | 9.233 | 13.132 | 33.4 | 2.334 | 13.13067 | [6 empty] | 33.4 | 4.437 | 13.13233
[9 empty] | 33.45 | 3.221 | 13.20267 | 33.45 | 3.939 | 13.18 | 33.45 | 6.106 | 13.16133 | [9 empty] | 33.45 | 2.685 | 13.14367 | 33.45 | 3.13 | 13.14367 | 33.45 | 3.287 | 13.14833 | 33.45 | 3.244 | 13.149 | [87 empty] | 33.45 | 2.576 | 13.154 | 33.45 | 2.748 | 13.15367 | [24 empty] | 33.45 | 3.399 | 13.15167 | [15 empty] | 33.45 | 3.708 | 13.154 | 33.45 | 4.805 | 13.154 | 33.45 | 5.267 | 13.155 | 33.45 | 7.096 | 13.15533 | 33.45 | 6.968 | 13.15633 | [36 empty] | 33.45 | 2.609 | 13.14933 | 33.45 | 9.212 | 13.15167 | 33.45 | 2.333 | 13.15033 | [6 empty] | 33.45 | 4.437 | 13.152
[9 empty] | 33.5 | 3.215 | 13.22233 | 33.5 | 3.891 | 13.19967 | 33.5 | 6.023 | 13.181 | [9 empty] | 33.5 | 2.675 | 13.16333 | 33.5 | 3.137 | 13.16333 | 33.5 | 3.281 | 13.168 | 33.5 | 3.24 | 13.16867 | [87 empty] | 33.5 | 2.569 | 13.17367 | 33.5 | 2.749 | 13.17333 | [24 empty] | 33.5 | 3.291 | 13.17133 | [15 empty] | 33.5 | 3.706 | 13.17367 | 33.5 | 4.805 | 13.17367 | 33.5 | 5.249 | 13.17467 | 33.5 | 7.09 | 13.175 | 33.5 | 6.968 | 13.176 | [36 empty] | 33.5 | 2.623 | 13.169 | 33.5 | 9.195 | 13.17133 | 33.5 | 2.337 | 13.17 | [6 empty] | 33.5 | 4.429 | 13.17167
[9 empty] | 33.55 | 3.197 | 13.24233 | 33.55 | 3.836 | 13.21933 | 33.55 | 5.958 | 13.20067 | [9 empty] | 33.55 | 2.665 | 13.183 | 33.55 | 3.136 | 13.183 | 33.55 | 3.28 | 13.18767 | 33.55 | 3.237 | 13.18833 | [87 empty] | 33.55 | 2.573 | 13.19333 | 33.55 | 2.753 | 13.193 | [24 empty] | 33.55 | 2.993 | 13.191 | [15 empty] | 33.55 | 3.697 | 13.19333 | 33.55 | 4.799 | 13.19333 | 33.55 | 5.239 | 13.19433 | 33.55 | 7.089 | 13.19467 | 33.55 | 6.971 | 13.19567 | [36 empty] | 33.55 | 2.623 | 13.18867 | 33.55 | 9.18 | 13.191 | 33.55 | 2.346 | 13.18967 | [6 empty] | 33.55 | 4.426 | 13.19133
[9 empty] | 33.6 | 3.185 | 13.262 | 33.6 | 3.774 | 13.239 | 33.6 | 5.867 | 13.22067 | [9 empty] | 33.6 | 2.664 | 13.20267 | 33.6 | 3.137 | 13.20267 | 33.6 | 3.28 | 13.20733 | 33.6 | 3.236 | 13.208 | [87 empty] | 33.6 | 2.581 | 13.213 | 33.6 | 2.751 | 13.21267 | [24 empty] | 33.6 | 2.962 | 13.21067 | [15 empty] | 33.6 | 3.696 | 13.213 | 33.6 | 4.807 | 13.213 | 33.6 | 5.231 | 13.214 | 33.6 | 7.081 | 13.21433 | 33.6 | 6.979 | 13.21533 | [36 empty] | 33.6 | 2.627 | 13.20833 | 33.6 | 9.16 | 13.21067 | 33.6 | 2.341 | 13.20933 | [6 empty] | 33.6 | 4.415 | 13.211
[9 empty] | 33.65 | 3.166 | 13.28167 | 33.65 | 3.717 | 13.25867 | 33.65 | 5.779 | 13.24033 | [9 empty] | 33.65 | 2.662 | 13.22233 | 33.65 | 3.131 | 13.22233 | 33.65 | 3.283 | 13.227 | 33.65 | 3.237 | 13.22767 | [87 empty] | 33.65 | 2.584 | 13.23267 | 33.65 | 2.75 | 13.23233 | [24 empty] | 33.65 | 2.924 | 13.23033 | [15 empty] | 33.65 | 3.693 | 13.23267 | 33.65 | 4.797 | 13.23267 | 33.65 | 5.219 | 13.23367 | 33.65 | 7.077 | 13.234 | 33.65 | 6.978 | 13.235 | [36 empty] | 33.65 | 2.618 | 13.22767 | 33.65 | 9.14 | 13.23033 | 33.65 | 2.335 | 13.229 | [6 empty] | 33.65 | 4.407 | 13.23067
[9 empty] | 33.7 | 3.162 | 13.30133 | 33.7 | 3.673 | 13.27833 | 33.7 | 5.689 | 13.26 | [9 empty] | 33.7 | 2.661 | 13.242 | 33.7 | 3.142 | 13.242 | 33.7 | 3.28 | 13.24667 | 33.7 | 3.237 | 13.24733 | [87 empty] | 33.7 | 2.58 | 13.25233 | 33.7 | 2.731 | 13.252 | [24 empty] | 33.7 | 2.891 | 13.25 | [15 empty] | 33.7 | 3.693 | 13.25233 | 33.7 | 4.783 | 13.25233 | 33.7 | 5.199 | 13.25333 | 33.7 | 7.063 | 13.25367 | 33.7 | 6.971 | 13.25467 | [36 empty] | 33.7 | 2.628 | 13.24733 | 33.7 | 9.118 | 13.24967 | 33.7 | 2.34 | 13.24867 | [6 empty] | 33.7 | 4.38 | 13.25033
[9 empty] | 33.75 | 3.146 | 13.321 | 33.75 | 3.613 | 13.298 | 33.75 | 5.608 | 13.27967 | [9 empty] | 33.75 | 2.661 | 13.26167 | 33.75 | 3.135 | 13.26167 | 33.75 | 3.278 | 13.26633 | 33.75 | 3.231 | 13.267 | [87 empty] | 33.75 | 2.582 | 13.272 | 33.75 | 2.715 | 13.27167 | [24 empty] | 33.75 | 2.875 | 13.26967 | [15 empty] | 33.75 | 3.683 | 13.272 | 33.75 | 4.751 | 13.272 | 33.75 | 5.188 | 13.273 | 33.75 | 7.063 | 13.27333 | 33.75 | 6.963 | 13.27433 | [36 empty] | 33.75 | 2.631 | 13.267 | 33.75 | 9.11 | 13.26967 | 33.75 | 2.329 | 13.26833 | [6 empty] | 33.75 | 4.383 | 13.27
[9 empty] | 33.8 | 3.136 | 13.34067 | 33.8 | 3.544 | 13.31767 | 33.8 | 5.527 | 13.29933 | [9 empty] | 33.8 | 2.665 | 13.28133 | 33.8 | 3.139 | 13.28133 | 33.8 | 3.281 | 13.286 | 33.8 | 3.228 | 13.28667 | [87 empty] | 33.8 | 2.58 | 13.29167 | 33.8 | 2.701 | 13.29133 | [24 empty] | 33.8 | 2.856 | 13.28933 | [15 empty] | 33.8 | 3.69 | 13.29167 | 33.8 | 4.74 | 13.29167 | 33.8 | 5.172 | 13.29267 | 33.8 | 7.062 | 13.293 | 33.8 | 6.965 | 13.294 | [36 empty] | 33.8 | 2.629 | 13.28667 | 33.8 | 9.098 | 13.28933 | 33.8 | 2.319 | 13.288 | [6 empty] | 33.8 | 4.372 | 13.28967
[9 empty] | 33.85 | 3.117 | 13.36067 | 33.85 | 3.436 | 13.33733 | 33.85 | 5.449 | 13.319 | [9 empty] | 33.85 | 2.67 | 13.301 | 33.85 | 3.132 | 13.301 | 33.85 | 3.281 | 13.30567 | 33.85 | 3.237 | 13.30633 | [87 empty] | 33.85 | 2.573 | 13.31133 | 33.85 | 2.701 | 13.311 | [24 empty] | 33.85 | 2.84 | 13.309 | [15 empty] | 33.85 | 3.689 | 13.31133 | 33.85 | 4.722 | 13.31133 | 33.85 | 5.158 | 13.31233 | 33.85 | 7.057 | 13.31267 | 33.85 | 6.954 | 13.31367 | [36 empty] | 33.85 | 2.62 | 13.30633 | 33.85 | 9.086 | 13.309 | 33.85 | 2.317 | 13.30767 | [6 empty] | 33.85 | 4.363 | 13.30933
[9 empty] | 33.9 | 3.114 | 13.38033 | 33.9 | 3.335 | 13.35733 | 33.9 | 5.345 | 13.33867 | [9 empty] | 33.9 | 2.67 | 13.32067 | 33.9 | 3.14 | 13.32033 | 33.9 | 3.281 | 13.32533 | 33.9 | 3.235 | 13.326 | [87 empty] | 33.9 | 2.572 | 13.331 | 33.9 | 2.697 | 13.33067 | [24 empty] | 33.9 | 2.819 | 13.32867 | [15 empty] | 33.9 | 3.688 | 13.331 | 33.9 | 4.706 | 13.331 | 33.9 | 5.145 | 13.332 | 33.9 | 7.049 | 13.33233 | 33.9 | 6.948 | 13.33333 | [36 empty] | 33.9 | 2.63 | 13.326 | 33.9 | 9.068 | 13.32833 | 33.9 | 2.309 | 13.32733 | [6 empty] | 33.9 | 4.351 | 13.329
[9 empty] | 33.95 | 3.099 | 13.4 | 33.95 | 3.233 | 13.37667 | 33.95 | 5.229 | 13.35833 | [9 empty] | 33.95 | 2.674 | 13.34033 | 33.95 | 3.146 | 13.34033 | 33.95 | 3.278 | 13.345 | 33.95 | 3.234 | 13.34567 | [87 empty] | 33.95 | 2.579 | 13.35067 | 33.95 | 2.686 | 13.35033 | [24 empty] | 33.95 | 2.811 | 13.34833 | [15 empty] | 33.95 | 3.678 | 13.35067 | 33.95 | 4.681 | 13.35067 | 33.95 | 5.139 | 13.35167 | 33.95 | 7.052 | 13.352 | 33.95 | 6.948 | 13.353 | [36 empty] | 33.95 | 2.632 | 13.34567 | 33.95 | 9.061 | 13.34833 | 33.95 | 2.307 | 13.347 | [6 empty] | 33.95 | 4.344 | 13.34867
[9 empty] | 34 | 3.078 | 13.41967 | 34 | 3.127 | 13.39667 | 34 | 5.104 | 13.378 | [9 empty] | 34 | 2.678 | 13.36 | 34 | 3.138 | 13.36 | 34 | 3.276 | 13.36467 | 34 | 3.222 | 13.36533 | [87 empty] | 34 | 2.581 | 13.37033 | 34 | 2.686 | 13.37 | [24 empty] | 34 | 2.784 | 13.368 | [15 empty] | 34 | 3.683 | 13.37033 | 34 | 4.669 | 13.37033 | 34 | 5.134 | 13.37133 | 34 | 7.051 | 13.37167 | 34 | 6.951 | 13.37267 | [36 empty] | 34 | 2.64 | 13.36533 | 34 | 9.049 | 13.368 | 34 | 2.311 | 13.36667 | [6 empty] | 34 | 4.326 | 13.36833
[9 empty] | 34.05 | 3.053 | 13.43967 | 34.05 | 3.029 | 13.41633 | 34.05 | 4.97 | 13.39767 | [9 empty] | 34.05 | 2.67 | 13.37967 | 34.05 | 3.131 | 13.37933 | 34.05 | 3.278 | 13.38433 | 34.05 | 3.234 | 13.385 | [87 empty] | 34.05 | 2.588 | 13.39 | 34.05 | 2.687 | 13.38967 | [24 empty] | 34.05 | 2.762 | 13.38767 | [15 empty] | 34.05 | 3.677 | 13.39 | 34.05 | 4.651 | 13.39 | 34.05 | 5.123 | 13.391 | 34.05 | 7.046 | 13.39133 | 34.05 | 6.95 | 13.39233 | [36 empty] | 34.05 | 2.639 | 13.385 | 34.05 | 9.029 | 13.38767 | 34.05 | 2.303 | 13.38633 | [6 empty] | 34.05 | 4.278 | 13.388
[9 empty] | 34.1 | 3.045 | 13.45933 | 34.1 | 2.954 | 13.436 | 34.1 | 4.832 | 13.41733 | [9 empty] | 34.1 | 2.672 | 13.39933 | 34.1 | 3.132 | 13.399 | 34.1 | 3.275 | 13.40367 | 34.1 | 3.227 | 13.40467 | [87 empty] | 34.1 | 2.584 | 13.40967 | 34.1 | 2.681 | 13.40933 | [24 empty] | 34.1 | 2.74 | 13.40733 | [15 empty] | 34.1 | 3.675 | 13.40967 | 34.1 | 4.631 | 13.40967 | 34.1 | 5.115 | 13.41067 | 34.1 | 7.036 | 13.411 | 34.1 | 6.952 | 13.412 | [36 empty] | 34.1 | 2.652 | 13.40467 | 34.1 | 9.012 | 13.40733 | 34.1 | 2.299 | 13.406 | [6 empty] | 34.1 | 4.221 | 13.40767
[9 empty] | 34.15 | 3.023 | 13.479 | 34.15 | 2.886 | 13.45567 | 34.15 | 4.708 | 13.437 | [9 empty] | 34.15 | 2.659 | 13.419 | 34.15 | 3.13 | 13.41867 | 34.15 | 3.272 | 13.42333 | 34.15 | 3.223 | 13.42433 | [87 empty] | 34.15 | 2.594 | 13.42933 | 34.15 | 2.675 | 13.429 | [24 empty] | 34.15 | 2.72 | 13.427 | [15 empty] | 34.15 | 3.673 | 13.42933 | 34.15 | 4.61 | 13.42933 | 34.15 | 5.107 | 13.43033 | 34.15 | 7.038 | 13.43067 | 34.15 | 6.949 | 13.43167 | [36 empty] | 34.15 | 2.653 | 13.42433 | 34.15 | 9.002 | 13.42667 | 34.15 | 2.302 | 13.42567 | [6 empty] | 34.15 | 3.389 | 13.42733
[9 empty] | 34.2 | 3.011 | 13.49867 | 34.2 | 2.82 | 13.47533 | 34.2 | 4.547 | 13.45667 | [9 empty] | 34.2 | 2.658 | 13.43867 | 34.2 | 3.135 | 13.43833 | 34.2 | 3.262 | 13.44333 | 34.2 | 3.217 | 13.444 | [87 empty] | 34.2 | 2.59 | 13.449 | 34.2 | 2.67 | 13.44867 | [24 empty] | 34.2 | 2.697 | 13.44667 | [15 empty] | 34.2 | 3.679 | 13.449 | 34.2 | 4.603 | 13.449 | 34.2 | 5.102 | 13.45 | 34.2 | 7.036 | 13.45033 | 34.2 | 6.948 | 13.45133 | [36 empty] | 34.2 | 2.656 | 13.444 | 34.2 | 8.992 | 13.44633 | 34.2 | 2.298 | 13.44533
[9 empty] | 34.25 | 2.99 | 13.51833 | 34.25 | 2.767 | 13.495 | 34.25 | 4.363 | 13.47633 | [9 empty] | 34.25 | 2.661 | 13.45833 | 34.25 | 3.124 | 13.458 | 34.25 | 3.267 | 13.463 | 34.25 | 3.223 | 13.46367 | [87 empty] | 34.25 | 2.583 | 13.46867 | 34.25 | 2.67 | 13.46833 | [24 empty] | 34.25 | 2.672 | 13.46633 | [15 empty] | 34.25 | 3.677 | 13.46867 | 34.25 | 4.589 | 13.46867 | 34.25 | 5.093 | 13.46967 | 34.25 | 7.029 | 13.47 | 34.25 | 6.937 | 13.471 | [36 empty] | 34.25 | 2.65 | 13.46367 | 34.25 | 8.973 | 13.466 | 34.25 | 2.293 | 13.465
[9 empty] | 34.3 | 2.981 | 13.53833 | 34.3 | 2.733 | 13.51467 | 34.3 | 4.163 | 13.496 | [9 empty] | 34.3 | 2.66 | 13.478 | 34.3 | 3.127 | 13.47767 | 34.3 | 3.267 | 13.48233 | 34.3 | 3.224 | 13.48333 | [87 empty] | 34.3 | 2.572 | 13.48833 | 34.3 | 2.667 | 13.488 | [24 empty] | 34.3 | 2.645 | 13.486 | [15 empty] | 34.3 | 3.68 | 13.48833 | 34.3 | 4.571 | 13.48833 | 34.3 | 5.081 | 13.48933 | 34.3 | 7.016 | 13.48967 | 34.3 | 6.931 | 13.49067 | [36 empty] | 34.3 | 2.655 | 13.48333 | 34.3 | 8.953 | 13.486 | 34.3 | 2.295 | 13.48467
[9 empty] | 34.35 | 2.959 | 13.558 | 34.35 | 2.688 | 13.53467 | 34.35 | 3.975 | 13.51567 | [9 empty] | 34.35 | 2.662 | 13.49767 | 34.35 | 3.136 | 13.49733 | 34.35 | 3.268 | 13.502 | 34.35 | 3.226 | 13.503 | [87 empty] | 34.35 | 2.581 | 13.508 | 34.35 | 2.66 | 13.50767 | [24 empty] | 34.35 | 2.634 | 13.50533 | [15 empty] | 34.35 | 3.671 | 13.508 | 34.35 | 4.557 | 13.508 | 34.35 | 5.078 | 13.509 | 34.35 | 7.017 | 13.50933 | 34.35 | 6.934 | 13.51033 | [36 empty] | 34.35 | 2.66 | 13.503 | 34.35 | 8.939 | 13.50567 | 34.35 | 2.294 | 13.50433
[9 empty] | 34.4 | 2.935 | 13.57767 | 34.4 | 2.65 | 13.55433 | 34.4 | 3.792 | 13.53533 | [9 empty] | 34.4 | 2.66 | 13.51733 | 34.4 | 3.133 | 13.517 | 34.4 | 3.269 | 13.52167 | 34.4 | 3.218 | 13.52267 | [87 empty] | 34.4 | 2.583 | 13.52767 | 34.4 | 2.659 | 13.52733 | [24 empty] | 34.4 | 2.618 | 13.52533 | [15 empty] | 34.4 | 3.675 | 13.52767 | 34.4 | 4.545 | 13.52767 | 34.4 | 5.073 | 13.52867 | 34.4 | 7.018 | 13.529 | 34.4 | 6.933 | 13.53 | [36 empty] | 34.4 | 2.656 | 13.52267 | 34.4 | 8.924 | 13.52533 | 34.4 | 2.284 | 13.524
[9 empty] | 34.45 | 2.901 | 13.59733 | 34.45 | 2.6 | 13.574 | 34.45 | 3.623 | 13.555 | [9 empty] | 34.45 | 2.665 | 13.53667 | 34.45 | 3.125 | 13.53667 | 34.45 | 3.267 | 13.54133 | 34.45 | 3.223 | 13.54233 | [87 empty] | 34.45 | 2.584 | 13.54733 | 34.45 | 2.662 | 13.547 | [24 empty] | 34.45 | 2.601 | 13.545 | [15 empty] | 34.45 | 3.681 | 13.54733 | 34.45 | 4.543 | 13.54733 | 34.45 | 5.064 | 13.54833 | 34.45 | 7.005 | 13.54867 | 34.45 | 6.942 | 13.54967 | [36 empty] | 34.45 | 2.649 | 13.54233 | 34.45 | 8.907 | 13.54467 | 34.45 | 2.275 | 13.54367
[9 empty] | 34.5 | 2.885 | 13.617 | 34.5 | 2.567 | 13.59367 | 34.5 | 3.475 | 13.57467 | [9 empty] | 34.5 | 2.656 | 13.55667 | 34.5 | 3.122 | 13.55633 | 34.5 | 3.266 | 13.561 | 34.5 | 3.219 | 13.562 | [87 empty] | 34.5 | 2.578 | 13.567 | 34.5 | 2.652 | 13.56667 | [24 empty] | 34.5 | 2.572 | 13.56467 | [15 empty] | 34.5 | 3.682 | 13.567 | 34.5 | 4.533 | 13.567 | 34.5 | 5.053 | 13.568 | 34.5 | 6.995 | 13.56833 | 34.5 | 6.931 | 13.56933 | [36 empty] | 34.5 | 2.66 | 13.562 | 34.5 | 8.891 | 13.56467 | 34.5 | 2.275 | 13.56333
[9 empty] | 34.55 | 2.865 | 13.637 | 34.55 | 2.524 | 13.61333 | 34.55 | 3.378 | 13.59433 | [9 empty] | 34.55 | 2.642 | 13.57633 | 34.55 | 3.117 | 13.576 | 34.55 | 3.259 | 13.58067 | 34.55 | 3.215 | 13.58167 | [87 empty] | 34.55 | 2.562 | 13.58667 | 34.55 | 2.644 | 13.58633 | [24 empty] | 34.55 | 2.558 | 13.584 | [15 empty] | 34.55 | 3.671 | 13.58667 | 34.55 | 4.519 | 13.58667 | 34.55 | 5.05 | 13.58767 | 34.55 | 6.999 | 13.588 | 34.55 | 6.931 | 13.589 | [36 empty] | 34.55 | 2.663 | 13.58167 | 34.55 | 8.892 | 13.584 | 34.55 | 2.272 | 13.58267
[9 empty] | 34.6 | 2.839 | 13.65667 | 34.6 | 2.469 | 13.633 | 34.6 | 3.259 | 13.614 | [9 empty] | 34.6 | 2.639 | 13.596 | 34.6 | 3.121 | 13.59567 | 34.6 | 3.256 | 13.60033 | 34.6 | 3.201 | 13.60133 | [87 empty] | 34.6 | 2.532 | 13.60633 | 34.6 | 2.641 | 13.606 | [24 empty] | 34.6 | 2.528 | 13.60367 | [15 empty] | 34.6 | 3.681 | 13.60633 | 34.6 | 4.516 | 13.60633 | 34.6 | 5.036 | 13.60733 | 34.6 | 7.001 | 13.60767 | 34.6 | 6.931 | 13.60867 | [36 empty] | 34.6 | 2.661 | 13.60133 | 34.6 | 8.882 | 13.60367 | 34.6 | 2.271 | 13.60233
[9 empty] | 34.65 | 2.815 | 13.67633 | 34.65 | 2.41 | 13.65267 | 34.65 | 3.169 | 13.63367 | [9 empty] | 34.65 | 2.642 | 13.61567 | 34.65 | 3.119 | 13.61533 | 34.65 | 3.258 | 13.62 | 34.65 | 3.213 | 13.621 | [87 empty] | 34.65 | 2.506 | 13.626 | 34.65 | 2.634 | 13.62567 | [24 empty] | 34.65 | 2.496 | 13.62333 | [15 empty] | 34.65 | 3.682 | 13.626 | 34.65 | 4.505 | 13.626 | 34.65 | 5.025 | 13.627 | 34.65 | 6.999 | 13.62733 | 34.65 | 6.93 | 13.62833 | [36 empty] | 34.65 | 2.655 | 13.621 | 34.65 | 8.865 | 13.62333 | 34.65 | 2.266 | 13.622
[9 empty] | 34.7 | 2.806 | 13.696 | 34.7 | 2.379 | 13.67233 | 34.7 | 3.086 | 13.65333 | [9 empty] | 34.7 | 2.646 | 13.63533 | 34.7 | 3.127 | 13.635 | 34.7 | 3.261 | 13.63967 | 34.7 | 3.21 | 13.64067 | [87 empty] | 34.7 | 2.488 | 13.64567 | 34.7 | 2.623 | 13.64533 | [24 empty] | 34.7 | 2.475 | 13.643 | [15 empty] | 34.7 | 3.675 | 13.64567 | 34.7 | 4.492 | 13.64567 | 34.7 | 5.009 | 13.64667 | 34.7 | 6.998 | 13.647 | 34.7 | 6.918 | 13.648 | [36 empty] | 34.7 | 2.656 | 13.64067 | 34.7 | 8.835 | 13.643 | 34.7 | 2.266 | 13.64167
[9 empty] | 34.75 | 2.786 | 13.71567 | 34.75 | 2.339 | 13.692 | 34.75 | 3.028 | 13.673 | [9 empty] | 34.75 | 2.642 | 13.655 | 34.75 | 3.132 | 13.65467 | 34.75 | 3.26 | 13.65933 | 34.75 | 3.219 | 13.66 | [87 empty] | 34.75 | 2.48 | 13.66533 | 34.75 | 2.618 | 13.665 | [24 empty] | 34.75 | 2.469 | 13.66267 | [15 empty] | 34.75 | 3.669 | 13.66533 | 34.75 | 4.477 | 13.66533 | 34.75 | 5.019 | 13.66633 | 34.75 | 7 | 13.66667 | 34.75 | 6.919 | 13.66767 | [36 empty] | 34.75 | 2.662 | 13.66033 | 34.75 | 8.82 | 13.66267 | 34.75 | 2.269 | 13.66133
[9 empty] | 34.8 | 2.748 | 13.73567 | 34.8 | 2.289 | 13.71167 | 34.8 | 2.972 | 13.69267 | [9 empty] | 34.8 | 2.65 | 13.67433 | 34.8 | 3.133 | 13.67433 | 34.8 | 3.267 | 13.679 | 34.8 | 3.209 | 13.67967 | [87 empty] | 34.8 | 2.476 | 13.685 | 34.8 | 2.607 | 13.68467 | [24 empty] | 34.8 | 2.462 | 13.68233 | [15 empty] | 34.8 | 3.674 | 13.685 | 34.8 | 4.471 | 13.685 | 34.8 | 5.014 | 13.686 | 34.8 | 6.994 | 13.68633 | 34.8 | 6.923 | 13.68733 | [36 empty] | 34.8 | 2.658 | 13.68 | 34.8 | 8.799 | 13.68233 | 34.8 | 2.267 | 13.681
[9 empty] | 34.85 | 2.697 | 13.75533 | 34.85 | 2.25 | 13.73167 | 34.85 | 2.913 | 13.71233 | [9 empty] | 34.85 | 2.661 | 13.694 | 34.85 | 3.125 | 13.694 | 34.85 | 3.267 | 13.69867 | 34.85 | 3.221 | 13.69933 | [87 empty] | 34.85 | 2.464 | 13.70467 | 34.85 | 2.606 | 13.70433 | [24 empty] | 34.85 | 2.452 | 13.702 | [15 empty] | 34.85 | 3.676 | 13.70467 | 34.85 | 4.454 | 13.70467 | 34.85 | 5.006 | 13.70567 | 34.85 | 6.989 | 13.706 | 34.85 | 6.923 | 13.707 | [36 empty] | 34.85 | 2.657 | 13.69967 | 34.85 | 8.775 | 13.702 | 34.85 | 2.259 | 13.70067
[9 empty] | 34.9 | 2.679 | 13.775 | 34.9 | 2.219 | 13.75133 | 34.9 | 2.857 | 13.732 | [9 empty] | 34.9 | 2.654 | 13.71367 | 34.9 | 3.132 | 13.71367 | 34.9 | 3.271 | 13.71833 | 34.9 | 3.217 | 13.71933 | [87 empty] | 34.9 | 2.453 | 13.72433 | 34.9 | 2.601 | 13.724 | [24 empty] | 34.9 | 2.435 | 13.72167 | [15 empty] | 34.9 | 3.68 | 13.72433 | 34.9 | 4.44 | 13.72433 | 34.9 | 4.991 | 13.72533 | 34.9 | 6.967 | 13.72567 | 34.9 | 6.913 | 13.72667 | [36 empty] | 34.9 | 2.666 | 13.71933 | 34.9 | 8.756 | 13.72167 | 34.9 | 2.257 | 13.72033
[9 empty] | 34.95 | 2.656 | 13.79467 | 34.95 | 2.186 | 13.771 | 34.95 | 2.818 | 13.75167 | [9 empty] | 34.95 | 2.653 | 13.73333 | 34.95 | 3.126 | 13.73333 | 34.95 | 3.263 | 13.738 | 34.95 | 3.215 | 13.73867 | [87 empty] | 34.95 | 2.449 | 13.744 | 34.95 | 2.589 | 13.74367 | [24 empty] | 34.95 | 2.44 | 13.74133 | [15 empty] | 34.95 | 3.669 | 13.744 | 34.95 | 4.421 | 13.744 | 34.95 | 4.986 | 13.745 | 34.95 | 6.97 | 13.74533 | 34.95 | 6.91 | 13.74633 | [36 empty] | 34.95 | 2.67 | 13.739 | 34.95 | 8.746 | 13.74133 | 34.95 | 2.255 | 13.74
[9 empty] | 35 | 2.63 | 13.81467 | 35 | 2.156 | 13.79067 | 35 | 2.774 | 13.77167 | [9 empty] | 35 | 2.652 | 13.753 | 35 | 3.121 | 13.753 | 35 | 3.264 | 13.75767 | 35 | 3.207 | 13.75833 | [87 empty] | 35 | 2.436 | 13.76367 | 35 | 2.579 | 13.76333 | [24 empty] | 35 | 2.431 | 13.76133 | [15 empty] | 35 | 3.686 | 13.76367 | 35 | 4.41 | 13.76367 | 35 | 4.959 | 13.76467 | 35 | 6.964 | 13.765 | 35 | 6.907 | 13.766 | [36 empty] | 35 | 2.667 | 13.75867 | 35 | 8.739 | 13.761 | 35 | 2.252 | 13.76
[9 empty] | 35.05 | 2.599 | 13.83433 | 35.05 | 2.107 | 13.81033 | 35.05 | 2.738 | 13.791 | [9 empty] | 35.05 | 2.649 | 13.77267 | 35.05 | 3.108 | 13.77267 | 35.05 | 3.26 | 13.77733 | 35.05 | 3.209 | 13.778 | [87 empty] | 35.05 | 2.433 | 13.78333 | 35.05 | 2.576 | 13.783 | [24 empty] | 35.05 | 2.42 | 13.781 | [15 empty] | 35.05 | 3.692 | 13.78333 | 35.05 | 4.387 | 13.78333 | 35.05 | 4.927 | 13.78433 | 35.05 | 6.967 | 13.78467 | 35.05 | 6.9 | 13.78567 | [36 empty] | 35.05 | 2.66 | 13.77833 | 35.05 | 8.73 | 13.78067 | 35.05 | 2.246 | 13.77933
[9 empty] | 35.1 | 2.579 | 13.854 | 35.1 | 2.091 | 13.83 | 35.1 | 2.698 | 13.811 | [9 empty] | 35.1 | 2.647 | 13.79233 | 35.1 | 3.115 | 13.79233 | 35.1 | 3.259 | 13.797 | 35.1 | 3.207 | 13.79767 | [87 empty] | 35.1 | 2.419 | 13.803 | 35.1 | 2.566 | 13.80267 | [24 empty] | 35.1 | 2.407 | 13.80067 | [15 empty] | 35.1 | 3.69 | 13.803 | 35.1 | 4.366 | 13.803 | 35.1 | 4.89 | 13.804 | 35.1 | 6.962 | 13.80433 | 35.1 | 6.89 | 13.80533 | [36 empty] | 35.1 | 2.675 | 13.798 | 35.1 | 8.711 | 13.80033 | 35.1 | 2.245 | 13.799
[9 empty] | 35.15 | 2.567 | 13.87367 | 35.15 | 2.068 | 13.84967 | 35.15 | 2.674 | 13.83033 | [9 empty] | 35.15 | 2.638 | 13.812 | 35.15 | 3.118 | 13.812 | 35.15 | 3.252 | 13.81633 | 35.15 | 3.204 | 13.81733 | [87 empty] | 35.15 | 2.417 | 13.82267 | 35.15 | 2.561 | 13.82233 | [24 empty] | 35.15 | 2.404 | 13.82033 | [15 empty] | 35.15 | 3.681 | 13.82267 | 35.15 | 4.351 | 13.82267 | 35.15 | 4.87 | 13.82367 | 35.15 | 6.966 | 13.824 | 35.15 | 6.891 | 13.825 | [36 empty] | 35.15 | 2.683 | 13.81767 | 35.15 | 8.7 | 13.82 | 35.15 | 2.254 | 13.81867
[9 empty] | 35.2 | 2.542 | 13.89333 | 35.2 | 2.044 | 13.86933 | 35.2 | 2.645 | 13.85033 | [9 empty] | 35.2 | 2.634 | 13.832 | 35.2 | 3.118 | 13.83167 | 35.2 | 3.251 | 13.83633 | 35.2 | 3.202 | 13.837 | [87 empty] | 35.2 | 2.419 | 13.84233 | 35.2 | 2.561 | 13.842 | [24 empty] | 35.2 | 2.396 | 13.83967 | [15 empty] | 35.2 | 3.681 | 13.84233 | 35.2 | 4.343 | 13.84233 | 35.2 | 4.82 | 13.84333 | 35.2 | 6.968 | 13.84367 | 35.2 | 6.893 | 13.84467 | [36 empty] | 35.2 | 2.686 | 13.83733 | 35.2 | 8.681 | 13.83967 | 35.2 | 2.255 | 13.83833
[9 empty] | 35.25 | 2.503 | 13.913 | 35.25 | 2.015 | 13.889 | 35.25 | 2.616 | 13.87 | [9 empty] | 35.25 | 2.643 | 13.85133 | 35.25 | 3.115 | 13.85133 | 35.25 | 3.259 | 13.85567 | 35.25 | 3.211 | 13.85667 | [87 empty] | 35.25 | 2.417 | 13.862 | 35.25 | 2.562 | 13.86167 | [24 empty] | 35.25 | 2.397 | 13.85967 | [15 empty] | 35.25 | 3.684 | 13.862 | 35.25 | 4.324 | 13.862 | 35.25 | 4.774 | 13.86267 | 35.25 | 6.957 | 13.86333 | 35.25 | 6.897 | 13.86433 | [36 empty] | 35.25 | 2.687 | 13.85667 | 35.25 | 8.657 | 13.85933 | 35.25 | 2.25 | 13.858
[9 empty] | 35.3 | 2.487 | 13.933 |  |  |  | 35.3 | 2.572 | 13.88967 | [9 empty] | 35.3 | 2.636 | 13.871 | 35.3 | 3.118 | 13.87067 | 35.3 | 3.26 | 13.87567 | 35.3 | 3.205 | 13.87633 | [87 empty] | 35.3 | 2.414 | 13.88167 | 35.3 | 2.557 | 13.88133 | [24 empty] | 35.3 | 2.392 | 13.879 | [15 empty] | 35.3 | 3.68 | 13.88167 | 35.3 | 4.309 | 13.88167 | 35.3 | 4.725 | 13.88267 | 35.3 | 6.945 | 13.883 | 35.3 | 6.893 | 13.884 | [36 empty] | 35.3 | 2.693 | 13.87633 | 35.3 | 8.64 | 13.879 | 35.3 | 2.251 | 13.87767
[9 empty] | 35.35 | 2.453 | 13.95267 |  |  |  | 35.35 | 2.539 | 13.90933 | [9 empty] | 35.35 | 2.624 | 13.89067 | 35.35 | 3.118 | 13.89033 | 35.35 | 3.254 | 13.895 | 35.35 | 3.204 | 13.896 | [87 empty] | 35.35 | 2.421 | 13.90133 | 35.35 | 2.548 | 13.901 | [24 empty] | 35.35 | 2.397 | 13.899 | [15 empty] | 35.35 | 3.683 | 13.90133 | 35.35 | 4.285 | 13.90133 | 35.35 | 4.682 | 13.90233 | 35.35 | 6.937 | 13.90267 | 35.35 | 6.884 | 13.90367 | [36 empty] | 35.35 | 2.695 | 13.896 | 35.35 | 8.634 | 13.89867 | 35.35 | 2.252 | 13.89733
[9 empty] | 35.4 | 2.415 | 13.97233 |  |  |  | 35.4 | 2.474 | 13.929 | [9 empty] | 35.4 | 2.618 | 13.91033 | 35.4 | 3.116 | 13.91 | 35.4 | 3.249 | 13.91467 | 35.4 | 3.198 | 13.91567 | [87 empty] | 35.4 | 2.416 | 13.921 | 35.4 | 2.54 | 13.92067 | [24 empty] | 35.4 | 2.405 | 13.91867 | [15 empty] | 35.4 | 3.686 | 13.921 | 35.4 | 4.261 | 13.921 | 35.4 | 4.625 | 13.92167 | 35.4 | 6.934 | 13.92233 | 35.4 | 6.878 | 13.923 | [36 empty] | 35.4 | 2.697 | 13.91567 | 35.4 | 8.627 | 13.91833 | 35.4 | 2.245 | 13.917
[9 empty] | 35.45 | 2.371 | 13.992 |  |  |  | 35.45 | 2.439 | 13.94867 | [9 empty] | 35.45 | 2.62 | 13.93 | 35.45 | 3.109 | 13.92967 | 35.45 | 3.253 | 13.93433 | 35.45 | 3.203 | 13.93533 | [87 empty] | 35.45 | 2.411 | 13.94067 | 35.45 | 2.539 | 13.94033 | [24 empty] | 35.45 | 2.402 | 13.93833 | [15 empty] | 35.45 | 3.687 | 13.94067 | 35.45 | 4.226 | 13.94067 | 35.45 | 4.555 | 13.94167 | 35.45 | 6.924 | 13.942 | 35.45 | 6.869 | 13.94267 | [36 empty] | 35.45 | 2.694 | 13.93533 | 35.45 | 8.612 | 13.938 | 35.45 | 2.227 | 13.93667
[9 empty] | 35.5 | 2.348 | 14.01167 |  |  |  | 35.5 | 2.403 | 13.96833 | [9 empty] | 35.5 | 2.608 | 13.94967 | 35.5 | 3.114 | 13.94933 | 35.5 | 3.25 | 13.954 | 35.5 | 3.205 | 13.955 | [87 empty] | 35.5 | 2.396 | 13.96033 | 35.5 | 2.533 | 13.96 | [24 empty] | 35.5 | 2.397 | 13.95767 | [15 empty] | 35.5 | 3.693 | 13.96033 | 35.5 | 4.158 | 13.96033 | 35.5 | 4.438 | 13.961 | 35.5 | 6.918 | 13.96167 | 35.5 | 6.854 | 13.96267 | [36 empty] | 35.5 | 2.695 | 13.955 | 35.5 | 8.598 | 13.95733 | 35.5 | 2.216 | 13.95633
[9 empty] | 35.55 | 2.316 | 14.03133 |  |  |  | 35.55 | 2.381 | 13.988 | [9 empty] | 35.55 | 2.607 | 13.96933 | 35.55 | 3.114 | 13.969 | 35.55 | 3.254 | 13.97367 | 35.55 | 3.202 | 13.97467 | [87 empty] | 35.55 | 2.402 | 13.98 | 35.55 | 2.531 | 13.97967 | [24 empty] | 35.55 | 2.407 | 13.97767 | [15 empty] | 35.55 | 3.684 | 13.98 | 35.55 | 4.088 | 13.98 | 35.55 | 4.289 | 13.98067 | 35.55 | 6.929 | 13.98133 | 35.55 | 6.858 | 13.98233 | [36 empty] | 35.55 | 2.704 | 13.97467 | 35.55 | 8.584 | 13.977 | 35.55 | 2.214 | 13.976
[9 empty] | 35.6 | 2.284 | 14.05133 |  |  |  | 35.6 | 2.355 | 14.00767 | [9 empty] | 35.6 | 2.593 | 13.989 | 35.6 | 3.115 | 13.98867 | 35.6 | 3.252 | 13.99333 | 35.6 | 3.197 | 13.99433 | [87 empty] | 35.6 | 2.404 | 13.99967 | 35.6 | 2.538 | 13.99933 | [24 empty] | 35.6 | 2.404 | 13.99733 | [15 empty] | 35.6 | 3.691 | 13.99967 | 35.6 | 4.005 | 13.99967 | 35.6 | 4.083 | 14.00033 | 35.6 | 6.928 | 14.001 | 35.6 | 6.858 | 14.002 | [36 empty] | 35.6 | 2.706 | 13.99433 | 35.6 | 8.565 | 13.99667 | 35.6 | 2.205 | 13.99567
[9 empty] | 35.65 | 2.244 | 14.071 |  |  |  | 35.65 | 2.317 | 14.02733 | [9 empty] | 35.65 | 2.572 | 14.00867 | 35.65 | 3.108 | 14.00833 | 35.65 | 3.257 | 14.013 | 35.65 | 3.201 | 14.014 | [87 empty] | 35.65 | 2.407 | 14.01933 | 35.65 | 2.537 | 14.019 | [24 empty] | 35.65 | 2.398 | 14.017 | [15 empty] | 35.65 | 3.694 | 14.01933 | 35.65 | 3.822 | 14.01933 | 35.65 | 3.743 | 14.02 | 35.65 | 6.922 | 14.02067 | 35.65 | 6.855 | 14.02167 | [36 empty] | 35.65 | 2.712 | 14.014 | 35.65 | 8.541 | 14.01667 | 35.65 | 2.199 | 14.01533
[9 empty] | 35.7 | 2.212 | 14.09067 |  |  |  | 35.7 | 2.265 | 14.047 | [9 empty] | 35.7 | 2.549 | 14.02833 | 35.7 | 3.114 | 14.028 | 35.7 | 3.251 | 14.03267 | 35.7 | 3.198 | 14.03367 | [87 empty] | 35.7 | 2.398 | 14.039 | 35.7 | 2.542 | 14.03867 | [24 empty] | 35.7 | 2.388 | 14.03667 | [15 empty] | 35.7 | 3.688 | 14.039 | 35.7 | 3.07 | 14.039 | 35.7 | 2.989 | 14.03967 | 35.7 | 6.909 | 14.04033 | 35.7 | 6.847 | 14.04133 | [36 empty] | 35.7 | 2.727 | 14.03367 | 35.7 | 8.514 | 14.03633 | 35.7 | 2.191 | 14.035
[9 empty] | 35.75 | 2.179 | 14.11033 |  |  |  | 35.75 | 2.244 | 14.06667 | [9 empty] | 35.75 | 2.528 | 14.048 | 35.75 | 3.11 | 14.04767 | 35.75 | 3.25 | 14.05233 | 35.75 | 3.2 | 14.05333 | [87 empty] | 35.75 | 2.412 | 14.05867 | 35.75 | 2.535 | 14.05833 | [24 empty] | 35.75 | 2.39 | 14.05633 | [15 empty] | 35.75 | 3.681 | 14.05867 | 35.75 | 2.9 | 14.05833 | 35.75 | 2.243 | 14.05933 | 35.75 | 6.906 | 14.06 | 35.75 | 6.854 | 14.061 | [36 empty] | 35.75 | 2.725 | 14.05333 | 35.75 | 8.502 | 14.05567 | 35.75 | 2.19 | 14.05467
[9 empty] | 35.8 | 2.147 | 14.13033 |  |  |  | 35.8 | 2.206 | 14.08633 | [9 empty] | 35.8 | 2.51 | 14.06767 | 35.8 | 3.109 | 14.06733 | 35.8 | 3.248 | 14.072 | 35.8 | 3.193 | 14.073 | [87 empty] | 35.8 | 2.412 | 14.07833 | 35.8 | 2.532 | 14.078 | [24 empty] | 35.8 | 2.391 | 14.076 | [15 empty] | 35.8 | 3.688 | 14.07833 | 35.8 | 2.765 | 14.078 |  |  |  | 35.8 | 6.9 | 14.07933 | 35.8 | 6.85 | 14.08067 | [36 empty] | 35.8 | 2.725 | 14.073 | 35.8 | 8.482 | 14.07533 | 35.8 | 2.184 | 14.074
[9 empty] | 35.85 | 2.102 | 14.15 |  |  |  | 35.85 | 2.178 | 14.106 | [9 empty] | 35.85 | 2.504 | 14.08733 | 35.85 | 3.107 | 14.087 | 35.85 | 3.253 | 14.09167 | 35.85 | 3.196 | 14.09267 | [87 empty] | 35.85 | 2.411 | 14.098 | 35.85 | 2.531 | 14.09767 | [24 empty] | 35.85 | 2.388 | 14.09533 | [15 empty] | 35.85 | 3.691 | 14.098 | 35.85 | 2.639 | 14.09767 |  |  |  | 35.85 | 6.885 | 14.099 | 35.85 | 6.84 | 14.10033 | [36 empty] | 35.85 | 2.717 | 14.09267 | 35.85 | 8.47 | 14.095 | 35.85 | 2.168 | 14.09367
[9 empty] | 35.9 | 2.078 | 14.16967 |  |  |  | 35.9 | 2.147 | 14.12567 | [9 empty] | 35.9 | 2.499 | 14.107 | 35.9 | 3.113 | 14.10667 | 35.9 | 3.249 | 14.11133 | 35.9 | 3.198 | 14.11233 | [87 empty] | 35.9 | 2.407 | 14.11767 | 35.9 | 2.525 | 14.11733 | [24 empty] | 35.9 | 2.377 | 14.11533 | [15 empty] | 35.9 | 3.692 | 14.11767 | 35.9 | 2.53 | 14.11767 |  |  |  | 35.9 | 6.88 | 14.11867 | 35.9 | 6.832 | 14.12 | [36 empty] | 35.9 | 2.73 | 14.11233 | 35.9 | 8.45 | 14.11467 | 35.9 | 2.162 | 14.11367
[9 empty] | 35.95 | 2.044 | 14.18933 |  |  |  | 35.95 | 2.132 | 14.14533 | [9 empty] | 35.95 | 2.491 | 14.12667 | 35.95 | 3.112 | 14.12633 | 35.95 | 3.247 | 14.131 | 35.95 | 3.194 | 14.132 | [87 empty] | 35.95 | 2.41 | 14.13733 | 35.95 | 2.522 | 14.137 | [24 empty] | 35.95 | 2.387 | 14.135 | [15 empty] | 35.95 | 3.691 | 14.13733 | 35.95 | 2.399 | 14.137 |  |  |  | 35.95 | 6.876 | 14.13833 | 35.95 | 6.822 | 14.13967 | [36 empty] | 35.95 | 2.726 | 14.132 | 35.95 | 8.436 | 14.13433 | 35.95 | 2.162 | 14.13333
[9 empty] | 36 | 2.017 | 14.209 |  |  |  | 36 | 2.108 | 14.165 | [9 empty] | 36 | 2.492 | 14.14633 | 36 | 3.11 | 14.146 | 36 | 3.243 | 14.15067 | 36 | 3.185 | 14.15167 | [87 empty] | 36 | 2.41 | 14.157 | 36 | 2.524 | 14.15667 | [24 empty] | 36 | 2.383 | 14.15467 | [15 empty] | 36 | 3.69 | 14.157 | 36 | 2.337 | 14.15667 |  |  |  | 36 | 6.877 | 14.15833 | 36 | 6.812 | 14.15933 | [36 empty] | 36 | 2.734 | 14.15167 | 36 | 8.424 | 14.15433 | 36 | 2.158 | 14.153
[15 empty] | 36.05 | 2.084 | 14.18467 | [9 empty] | 36.05 | 2.496 | 14.166 | 36.05 | 3.11 | 14.16567 | 36.05 | 3.245 | 14.17033 | 36.05 | 3.196 | 14.17133 | [87 empty] | 36.05 | 2.413 | 14.17667 | 36.05 | 2.529 | 14.17633 | [24 empty] | 36.05 | 2.378 | 14.174 | [15 empty] | 36.05 | 3.692 | 14.17667 | 36.05 | 2.287 | 14.17633 |  |  |  | 36.05 | 6.873 | 14.17767 | 36.05 | 6.809 | 14.179 | [36 empty] | 36.05 | 2.737 | 14.17133 | 36.05 | 8.393 | 14.17367 | 36.05 | 2.155 | 14.17267
[15 empty] | 36.1 | 2.042 | 14.20433 | [9 empty] | 36.1 | 2.49 | 14.18567 | 36.1 | 3.108 | 14.18533 | 36.1 | 3.251 | 14.19 | 36.1 | 3.197 | 14.191 | [87 empty] | 36.1 | 2.414 | 14.19633 | 36.1 | 2.532 | 14.196 | [24 empty] | 36.1 | 2.366 | 14.194 | [15 empty] | 36.1 | 3.685 | 14.19633 | 36.1 | 2.238 | 14.196 |  |  |  | 36.1 | 6.86 | 14.19733 | 36.1 | 6.806 | 14.19867 | [36 empty] | 36.1 | 2.75 | 14.191 | 36.1 | 8.371 | 14.19367 | 36.1 | 2.154 | 14.19233
[15 empty] | 36.15 | 2.019 | 14.224 | [9 empty] | 36.15 | 2.49 | 14.20533 | 36.15 | 3.109 | 14.205 | 36.15 | 3.238 | 14.20967 | 36.15 | 3.194 | 14.21067 | [87 empty] | 36.15 | 2.425 | 14.21567 | 36.15 | 2.532 | 14.21567 | [24 empty] | 36.15 | 2.364 | 14.21333 | [15 empty] | 36.15 | 3.674 | 14.216 | 36.15 | 2.184 | 14.21567 |  |  |  | 36.15 | 6.861 | 14.217 | 36.15 | 6.812 | 14.21833 | [36 empty] | 36.15 | 2.75 | 14.21067 | 36.15 | 8.359 | 14.213 | 36.15 | 2.155 | 14.212
[27 empty] | 36.2 | 2.491 | 14.225 | 36.2 | 3.107 | 14.22467 | 36.2 | 3.242 | 14.22933 | 36.2 | 3.183 | 14.23033 | [87 empty] | 36.2 | 2.429 | 14.23567 | 36.2 | 2.531 | 14.23533 | [24 empty] | 36.2 | 2.362 | 14.233 | [15 empty] | 36.2 | 3.677 | 14.23567 | 36.2 | 2.147 | 14.23533 |  |  |  | 36.2 | 6.854 | 14.23667 | 36.2 | 6.811 | 14.238 | [36 empty] | 36.2 | 2.756 | 14.23033 | 36.2 | 8.345 | 14.23267 | 36.2 | 2.148 | 14.23167
[27 empty] | 36.25 | 2.492 | 14.24467 | 36.25 | 3.102 | 14.24433 | 36.25 | 3.243 | 14.249 | 36.25 | 3.192 | 14.25 | [87 empty] | 36.25 | 2.431 | 14.25533 | 36.25 | 2.532 | 14.255 | [24 empty] | 36.25 | 2.349 | 14.25267 | [15 empty] | 36.25 | 3.672 | 14.25533 | 36.25 | 2.098 | 14.255 |  |  |  | 36.25 | 6.854 | 14.25633 | 36.25 | 6.8 | 14.25767 | [36 empty] | 36.25 | 2.752 | 14.25 | 36.25 | 8.328 | 14.25233 | 36.25 | 2.136 | 14.25133
[27 empty] | 36.3 | 2.491 | 14.26433 | 36.3 | 3.102 | 14.264 | 36.3 | 3.236 | 14.26867 | 36.3 | 3.19 | 14.26967 | [87 empty] | 36.3 | 2.427 | 14.275 | 36.3 | 2.537 | 14.27433 | [24 empty] | 36.3 | 2.338 | 14.27233 | [15 empty] | 36.3 | 3.664 | 14.275 | 36.3 | 2.055 | 14.27467 |  |  |  | 36.3 | 6.841 | 14.276 | 36.3 | 6.786 | 14.277 | [36 empty] | 36.3 | 2.758 | 14.26933 | 36.3 | 8.304 | 14.272 | 36.3 | 2.138 | 14.271
[27 empty] | 36.35 | 2.496 | 14.284 | 36.35 | 3.107 | 14.28367 | 36.35 | 3.232 | 14.28833 | 36.35 | 3.192 | 14.28933 | [87 empty] | 36.35 | 2.435 | 14.29433 | 36.35 | 2.532 | 14.294 | [24 empty] | 36.35 | 2.337 | 14.292 | [15 empty] | 36.35 | 3.653 | 14.29467 | 36.35 | 2.002 | 14.29433 |  |  |  | 36.35 | 6.852 | 14.29567 | 36.35 | 6.785 | 14.297 | [36 empty] | 36.35 | 2.759 | 14.28933 | 36.35 | 8.285 | 14.29167 | 36.35 | 2.13 | 14.29067
[27 empty] | 36.4 | 2.5 | 14.30367 | 36.4 | 3.105 | 14.30333 | 36.4 | 3.239 | 14.308 | 36.4 | 3.189 | 14.309 | [87 empty] | 36.4 | 2.433 | 14.31433 | 36.4 | 2.533 | 14.31367 | [24 empty] | 36.4 | 2.337 | 14.312 | [15 empty] | 36.4 | 3.659 | 14.31433 | [6 empty] | 36.4 | 6.847 | 14.31533 | 36.4 | 6.785 | 14.31667 | [36 empty] | 36.4 | 2.765 | 14.309 | 36.4 | 8.251 | 14.31133 | 36.4 | 2.13 | 14.31033
[27 empty] | 36.45 | 2.506 | 14.32333 | 36.45 | 3.106 | 14.323 | 36.45 | 3.24 | 14.32767 | 36.45 | 3.199 | 14.32867 | [87 empty] | 36.45 | 2.434 | 14.33367 | 36.45 | 2.535 | 14.33333 | [24 empty] | 36.45 | 2.331 | 14.33133 | [15 empty] | 36.45 | 3.649 | 14.334 | [6 empty] | 36.45 | 6.838 | 14.335 | 36.45 | 6.77 | 14.33633 | [36 empty] | 36.45 | 2.762 | 14.32867 | 36.45 | 8.204 | 14.331 | 36.45 | 2.116 | 14.32967
[27 empty] | 36.5 | 2.514 | 14.343 | 36.5 | 3.108 | 14.34267 | 36.5 | 3.25 | 14.34733 | 36.5 | 3.2 | 14.34833 | [87 empty] | 36.5 | 2.433 | 14.35367 | 36.5 | 2.539 | 14.353 | [24 empty] | 36.5 | 2.331 | 14.351 | [15 empty] | 36.5 | 3.647 | 14.35367 | [6 empty] | 36.5 | 6.828 | 14.35467 | 36.5 | 6.758 | 14.356 | [36 empty] | 36.5 | 2.765 | 14.348 | 36.5 | 8.15 | 14.35067 | 36.5 | 2.116 | 14.34933
[27 empty] | 36.55 | 2.511 | 14.36267 | 36.55 | 3.105 | 14.36233 | 36.55 | 3.246 | 14.367 | 36.55 | 3.195 | 14.368 | [87 empty] | 36.55 | 2.438 | 14.37333 | 36.55 | 2.535 | 14.37267 | [24 empty] | 36.55 | 2.336 | 14.37067 | [15 empty] | 36.55 | 3.634 | 14.37333 | [6 empty] | 36.55 | 6.822 | 14.37433 | 36.55 | 6.755 | 14.37567 | [36 empty] | 36.55 | 2.77 | 14.36767 | 36.55 | 8.113 | 14.37033 | 36.55 | 2.119 | 14.369
[27 empty] | 36.6 | 2.509 | 14.38233 | 36.6 | 3.111 | 14.382 | 36.6 | 3.244 | 14.38633 | 36.6 | 3.188 | 14.38767 | [87 empty] | 36.6 | 2.437 | 14.393 | 36.6 | 2.544 | 14.39233 | [24 empty] | 36.6 | 2.34 | 14.39033 | [15 empty] | 36.6 | 3.637 | 14.393 | [6 empty] | 36.6 | 6.819 | 14.394 | 36.6 | 6.752 | 14.39533 | [36 empty] | 36.6 | 2.777 | 14.38733 | 36.6 | 8.074 | 14.39 | 36.6 | 2.115 | 14.389
[27 empty] | 36.65 | 2.51 | 14.402 | 36.65 | 3.095 | 14.40133 | 36.65 | 3.242 | 14.406 | 36.65 | 3.191 | 14.40733 | [87 empty] | 36.65 | 2.436 | 14.41267 | 36.65 | 2.548 | 14.412 | [24 empty] | 36.65 | 2.336 | 14.41 | [15 empty] | 36.65 | 3.639 | 14.41267 | [6 empty] | 36.65 | 6.814 | 14.41367 | 36.65 | 6.746 | 14.415 | [36 empty] | 36.65 | 2.776 | 14.407 | 36.65 | 8.027 | 14.40967 | 36.65 | 2.109 | 14.40833
[27 empty] | 36.7 | 2.506 | 14.42167 | 36.7 | 3.101 | 14.421 | 36.7 | 3.238 | 14.42567 | 36.7 | 3.187 | 14.427 | [87 empty] | 36.7 | 2.433 | 14.43233 | 36.7 | 2.551 | 14.43167 | [24 empty] | 36.7 | 2.332 | 14.42967 | [15 empty] | 36.7 | 3.633 | 14.43233 | [6 empty] | 36.7 | 6.802 | 14.43333 | 36.7 | 6.735 | 14.43467 | [36 empty] | 36.7 | 2.782 | 14.42667 | 36.7 | 7.984 | 14.42933 | 36.7 | 2.11 | 14.42833
[27 empty] | 36.75 | 2.503 | 14.441 | 36.75 | 3.098 | 14.44067 | 36.75 | 3.233 | 14.44533 | 36.75 | 3.187 | 14.44667 | [87 empty] | 36.75 | 2.434 | 14.452 | 36.75 | 2.549 | 14.45133 | [24 empty] | 36.75 | 2.336 | 14.44933 | [15 empty] | 36.75 | 3.624 | 14.452 | [6 empty] | 36.75 | 6.813 | 14.453 | 36.75 | 6.73 | 14.45433 | [36 empty] | 36.75 | 2.783 | 14.44633 | 36.75 | 7.95 | 14.449 | 36.75 | 2.113 | 14.44767
[27 empty] | 36.8 | 2.5 | 14.461 | 36.8 | 3.101 | 14.46033 | 36.8 | 3.236 | 14.465 | 36.8 | 3.18 | 14.46633 | [87 empty] | 36.8 | 2.433 | 14.47167 | 36.8 | 2.549 | 14.471 | [24 empty] | 36.8 | 2.332 | 14.469 | [15 empty] | 36.8 | 3.622 | 14.47167 | [6 empty] | 36.8 | 6.809 | 14.47267 | 36.8 | 6.727 | 14.474 | [36 empty] | 36.8 | 2.79 | 14.466 | 36.8 | 7.899 | 14.46867 | 36.8 | 2.11 | 14.46767
[27 empty] | 36.85 | 2.51 | 14.48033 | 36.85 | 3.098 | 14.48 | 36.85 | 3.243 | 14.48467 | 36.85 | 3.188 | 14.486 | [87 empty] | 36.85 | 2.427 | 14.49133 | 36.85 | 2.56 | 14.49067 | [24 empty] | 36.85 | 2.327 | 14.48867 | [15 empty] | 36.85 | 3.613 | 14.49133 | [6 empty] | 36.85 | 6.809 | 14.49233 | 36.85 | 6.718 | 14.49367 | [36 empty] | 36.85 | 2.79 | 14.48567 | 36.85 | 7.834 | 14.48833 | 36.85 | 2.109 | 14.48733
[27 empty] | 36.9 | 2.515 | 14.5 | 36.9 | 3.108 | 14.49967 | 36.9 | 3.247 | 14.50467 | 36.9 | 3.192 | 14.50567 | [87 empty] | 36.9 | 2.422 | 14.511 | 36.9 | 2.558 | 14.51033 | [24 empty] | 36.9 | 2.324 | 14.50833 | [15 empty] | 36.9 | 3.6 | 14.511 | [6 empty] | 36.9 | 6.795 | 14.512 | 36.9 | 6.709 | 14.51333 | [36 empty] | 36.9 | 2.798 | 14.50533 | 36.9 | 7.763 | 14.508 | 36.9 | 2.109 | 14.507
[27 empty] | 36.95 | 2.516 | 14.51967 | 36.95 | 3.106 | 14.51933 | 36.95 | 3.243 | 14.524 | 36.95 | 3.193 | 14.52533 | [87 empty] | 36.95 | 2.433 | 14.53067 | 36.95 | 2.56 | 14.53 | [24 empty] | 36.95 | 2.329 | 14.528 | [15 empty] | 36.95 | 3.593 | 14.53067 | [6 empty] | 36.95 | 6.79 | 14.53167 | 36.95 | 6.707 | 14.53267 | [36 empty] | 36.95 | 2.804 | 14.525 | 36.95 | 7.704 | 14.52767 | 36.95 | 2.113 | 14.52667
[27 empty] | 37 | 2.516 | 14.53933 | 37 | 3.107 | 14.539 | 37 | 3.245 | 14.54367 | 37 | 3.189 | 14.545 | [87 empty] | 37 | 2.434 | 14.55 | 37 | 2.562 | 14.54967 | [24 empty] | 37 | 2.33 | 14.54767 | [15 empty] | 37 | 3.599 | 14.55033 | [6 empty] | 37 | 6.779 | 14.55133 | 37 | 6.702 | 14.55267 | [36 empty] | 37 | 2.799 | 14.54467 | 37 | 7.632 | 14.547 | 37 | 2.118 | 14.54633
[27 empty] | 37.05 | 2.513 | 14.559 | 37.05 | 3.098 | 14.55867 | 37.05 | 3.246 | 14.56333 | 37.05 | 3.189 | 14.56467 | [87 empty] | 37.05 | 2.429 | 14.56967 | 37.05 | 2.565 | 14.56933 | [24 empty] | 37.05 | 2.328 | 14.56733 | [15 empty] | 37.05 | 3.59 | 14.57 | [6 empty] | 37.05 | 6.769 | 14.571 | 37.05 | 6.692 | 14.57233 | [36 empty] | 37.05 | 2.791 | 14.56433 | 37.05 | 7.541 | 14.56667 | 37.05 | 2.106 | 14.56567
[27 empty] | 37.1 | 2.515 | 14.57867 | 37.1 | 3.099 | 14.57833 | 37.1 | 3.24 | 14.583 | 37.1 | 3.191 | 14.58433 | [87 empty] | 37.1 | 2.425 | 14.58933 | 37.1 | 2.566 | 14.589 | [24 empty] | 37.1 | 2.326 | 14.587 | [15 empty] | 37.1 | 3.58 | 14.58967 | [6 empty] | 37.1 | 6.752 | 14.59067 | 37.1 | 6.671 | 14.592 | [36 empty] | 37.1 | 2.799 | 14.584 | 37.1 | 7.444 | 14.58633 | 37.1 | 2.108 | 14.58533
[27 empty] | 37.15 | 2.509 | 14.59833 | 37.15 | 3.099 | 14.598 | 37.15 | 3.24 | 14.60267 | 37.15 | 3.189 | 14.604 | [87 empty] | 37.15 | 2.43 | 14.609 | 37.15 | 2.564 | 14.60867 | [24 empty] | 37.15 | 2.326 | 14.60667 | [15 empty] | 37.15 | 3.575 | 14.60933 | [6 empty] | 37.15 | 6.763 | 14.61033 | 37.15 | 6.664 | 14.61167 | [36 empty] | 37.15 | 2.799 | 14.60333 | 37.15 | 7.351 | 14.60633 | 37.15 | 2.106 | 14.605
[27 empty] | 37.2 | 2.506 | 14.61833 | 37.2 | 3.1 | 14.61767 | 37.2 | 3.234 | 14.62233 | 37.2 | 3.177 | 14.62367 | [87 empty] | 37.2 | 2.431 | 14.62867 | 37.2 | 2.562 | 14.62833 | [24 empty] | 37.2 | 2.318 | 14.62633 | [15 empty] | 37.2 | 3.576 | 14.629 | [6 empty] | 37.2 | 6.77 | 14.63 | 37.2 | 6.662 | 14.63133 | [36 empty] | 37.2 | 2.802 | 14.623 | 37.2 | 7.232 | 14.62567 | 37.2 | 2.106 | 14.62467
[27 empty] | 37.25 | 2.511 | 14.63767 | 37.25 | 3.096 | 14.63733 | 37.25 | 3.236 | 14.642 | 37.25 | 3.186 | 14.643 | [87 empty] | 37.25 | 2.428 | 14.64867 | 37.25 | 2.568 | 14.648 | [24 empty] | 37.25 | 2.31 | 14.646 | [15 empty] | 37.25 | 3.573 | 14.64867 | [6 empty] | 37.25 | 6.769 | 14.64967 | 37.25 | 6.648 | 14.651 | [36 empty] | 37.25 | 2.798 | 14.64267 | 37.25 | 7.079 | 14.64533 | 37.25 | 2.101 | 14.64433
[27 empty] | 37.3 | 2.509 | 14.65733 | 37.3 | 3.101 | 14.657 | 37.3 | 3.237 | 14.66167 | 37.3 | 3.192 | 14.66267 | [87 empty] | 37.3 | 2.424 | 14.668 | 37.3 | 2.569 | 14.66767 | [24 empty] | 37.3 | 2.295 | 14.66567 | [15 empty] | 37.3 | 3.553 | 14.66833 | [6 empty] | 37.3 | 6.762 | 14.66933 | 37.3 | 6.634 | 14.67067 | [36 empty] | 37.3 | 2.806 | 14.66267 | 37.3 | 6.77 | 14.665 | 37.3 | 2.101 | 14.664
[27 empty] | 37.35 | 2.501 | 14.677 | 37.35 | 3.105 | 14.67667 | 37.35 | 3.239 | 14.68133 | 37.35 | 3.193 | 14.68267 | [87 empty] | 37.35 | 2.432 | 14.68767 | 37.35 | 2.572 | 14.68733 | [24 empty] | 37.35 | 2.301 | 14.68533 | [15 empty] | 37.35 | 3.511 | 14.688 | [6 empty] | 37.35 | 6.759 | 14.689 | 37.35 | 6.629 | 14.69033 | [36 empty] | 37.35 | 2.812 | 14.682 | 37.35 | 6.488 | 14.68467 | 37.35 | 2.109 | 14.68367
[27 empty] | 37.4 | 2.493 | 14.69667 | 37.4 | 3.105 | 14.69633 | 37.4 | 3.241 | 14.701 | 37.4 | 3.188 | 14.702 | [87 empty] | 37.4 | 2.438 | 14.70733 | 37.4 | 2.569 | 14.707 | [24 empty] | 37.4 | 2.302 | 14.705 | [15 empty] | 37.4 | 3.469 | 14.70767 | [6 empty] | 37.4 | 6.75 | 14.70867 | 37.4 | 6.625 | 14.71 | [36 empty] | 37.4 | 2.814 | 14.70167 | 37.4 | 6.304 | 14.70433 | 37.4 | 2.107 | 14.70333
[27 empty] | 37.45 | 2.484 | 14.71633 | 37.45 | 3.091 | 14.716 | 37.45 | 3.24 | 14.72067 | 37.45 | 3.188 | 14.72167 | [87 empty] | 37.45 | 2.437 | 14.727 | 37.45 | 2.579 | 14.72667 | [24 empty] | 37.45 | 2.303 | 14.72467 | [15 empty] | 37.45 | 3.443 | 14.72733 | [6 empty] | 37.45 | 6.74 | 14.72833 | 37.45 | 6.613 | 14.72967 | [36 empty] | 37.45 | 2.805 | 14.72133 | 37.45 | 6.139 | 14.724 | 37.45 | 2.103 | 14.723
[27 empty] | 37.5 | 2.463 | 14.736 | 37.5 | 3.102 | 14.73533 | 37.5 | 3.243 | 14.74033 | 37.5 | 3.191 | 14.74133 | [87 empty] | 37.5 | 2.433 | 14.74667 | 37.5 | 2.579 | 14.74633 | [24 empty] | 37.5 | 2.295 | 14.74433 | [15 empty] | 37.5 | 3.405 | 14.747 | [6 empty] | 37.5 | 6.721 | 14.748 | 37.5 | 6.596 | 14.74933 | [36 empty] | 37.5 | 2.811 | 14.741 | 37.5 | 6.002 | 14.74367 | 37.5 | 2.102 | 14.74267
[27 empty] | 37.55 | 2.451 | 14.75567 | 37.55 | 3.099 | 14.75533 | 37.55 | 3.237 | 14.76 | 37.55 | 3.187 | 14.761 | [87 empty] | 37.55 | 2.436 | 14.76633 | 37.55 | 2.574 | 14.766 | [24 empty] | 37.55 | 2.298 | 14.764 | [15 empty] | 37.55 | 3.36 | 14.76667 | [6 empty] | 37.55 | 6.721 | 14.76767 | 37.55 | 6.586 | 14.769 | [36 empty] | 37.55 | 2.812 | 14.76067 | 37.55 | 5.882 | 14.76333 | 37.55 | 2.098 | 14.76233
[27 empty] | 37.6 | 2.433 | 14.77533 | 37.6 | 3.094 | 14.77467 | 37.6 | 3.234 | 14.77967 | 37.6 | 3.177 | 14.78067 | [87 empty] | 37.6 | 2.437 | 14.786 | 37.6 | 2.577 | 14.78567 | [24 empty] | 37.6 | 2.296 | 14.78367 | [15 empty] | 37.6 | 3.341 | 14.78633 | [6 empty] | 37.6 | 6.721 | 14.78733 | 37.6 | 6.574 | 14.78867 | [36 empty] | 37.6 | 2.812 | 14.78033 | 37.6 | 5.761 | 14.783 | 37.6 | 2.065 | 14.782
[27 empty] | 37.65 | 2.426 | 14.795 | 37.65 | 3.089 | 14.79433 | 37.65 | 3.24 | 14.79933 | 37.65 | 3.187 | 14.80033 | [87 empty] | 37.65 | 2.434 | 14.80567 | 37.65 | 2.583 | 14.80533 | [24 empty] | 37.65 | 2.294 | 14.80333 | [15 empty] | 37.65 | 3.316 | 14.806 | [6 empty] | 37.65 | 6.714 | 14.807 | 37.65 | 6.559 | 14.80833 | [36 empty] | 37.65 | 2.808 | 14.8 | 37.65 | 5.547 | 14.80267 | 37.65 | 2.04 | 14.80167
[27 empty] | 37.7 | 2.409 | 14.81467 | 37.7 | 3.094 | 14.814 | 37.7 | 3.236 | 14.819 | 37.7 | 3.189 | 14.82 | [87 empty] | 37.7 | 2.428 | 14.82533 | 37.7 | 2.588 | 14.825 | [24 empty] | 37.7 | 2.279 | 14.823 | [15 empty] | 37.7 | 3.29 | 14.82567 | [6 empty] | 37.7 | 6.708 | 14.82667 | 37.7 | 6.548 | 14.828 | [36 empty] | 37.7 | 2.822 | 14.81967 | 37.7 | 5.36 | 14.82233 | 37.7 | 2.014 | 14.82133
[27 empty] | 37.75 | 2.406 | 14.83433 | 37.75 | 3.093 | 14.83367 | 37.75 | 3.232 | 14.83867 | 37.75 | 3.185 | 14.83967 | [87 empty] | 37.75 | 2.439 | 14.845 | 37.75 | 2.592 | 14.84467 | [24 empty] | 37.75 | 2.276 | 14.84267 | [15 empty] | 37.75 | 3.257 | 14.84533 | [6 empty] | 37.75 | 6.717 | 14.84633 | 37.75 | 6.547 | 14.84767 | [36 empty] | 37.75 | 2.829 | 14.83933 | 37.75 | 5.281 | 14.842
[27 empty] | 37.8 | 2.398 | 14.854 | 37.8 | 3.091 | 14.85333 | 37.8 | 3.231 | 14.85833 | 37.8 | 3.179 | 14.85933 | [87 empty] | 37.8 | 2.45 | 14.86467 | 37.8 | 2.599 | 14.86433 | [24 empty] | 37.8 | 2.252 | 14.86233 | [15 empty] | 37.8 | 3.236 | 14.865 | [6 empty] | 37.8 | 6.708 | 14.866 | 37.8 | 6.544 | 14.86733 | [36 empty] | 37.8 | 2.836 | 14.859 | 37.8 | 5.197 | 14.86167
[27 empty] | 37.85 | 2.396 | 14.87367 | 37.85 | 3.088 | 14.873 | 37.85 | 3.235 | 14.878 | 37.85 | 3.186 | 14.879 | [87 empty] | 37.85 | 2.446 | 14.88433 | 37.85 | 2.607 | 14.884 | [24 empty] | 37.85 | 2.239 | 14.882 | [15 empty] | 37.85 | 3.21 | 14.88467 | [6 empty] | 37.85 | 6.697 | 14.88567 | 37.85 | 6.543 | 14.887 | [36 empty] | 37.85 | 2.829 | 14.87867 | 37.85 | 5.122 | 14.88133
[27 empty] | 37.9 | 2.387 | 14.89333 | 37.9 | 3.092 | 14.89267 | 37.9 | 3.235 | 14.89767 | 37.9 | 3.187 | 14.89867 | [87 empty] | 37.9 | 2.448 | 14.904 | 37.9 | 2.602 | 14.90367 | [24 empty] | 37.9 | 2.217 | 14.90167 | [15 empty] | 37.9 | 3.184 | 14.904 | [6 empty] | 37.9 | 6.687 | 14.90533 | 37.9 | 6.518 | 14.90667 | [36 empty] | 37.9 | 2.841 | 14.89833 | 37.9 | 5.047 | 14.901
[27 empty] | 37.95 | 2.385 | 14.913 | 37.95 | 3.096 | 14.91233 | 37.95 | 3.23 | 14.91733 | 37.95 | 3.183 | 14.91833 | [87 empty] | 37.95 | 2.454 | 14.92367 | 37.95 | 2.597 | 14.92333 | [24 empty] | 37.95 | 2.223 | 14.92133 | [15 empty] | 37.95 | 3.156 | 14.924 | [6 empty] | 37.95 | 6.687 | 14.925 | 37.95 | 6.511 | 14.92633 | [36 empty] | 37.95 | 2.838 | 14.918 | 37.95 | 4.988 | 14.92067
[27 empty] | 38 | 2.383 | 14.93267 | 38 | 3.094 | 14.932 | 38 | 3.23 | 14.937 | 38 | 3.178 | 14.938 | [87 empty] | 38 | 2.454 | 14.94333 | 38 | 2.601 | 14.943 | [24 empty] | 38 | 2.219 | 14.941 | [15 empty] | 38 | 3.153 | 14.94333 | [6 empty] | 38 | 6.676 | 14.94467 | 38 | 6.499 | 14.946 | [36 empty] | 38 | 2.841 | 14.93767 | 38 | 4.919 | 14.94033
[27 empty] | 38.05 | 2.375 | 14.95233 | 38.05 | 3.091 | 14.95167 | 38.05 | 3.226 | 14.95667 | 38.05 | 3.184 | 14.95767 | [87 empty] | 38.05 | 2.45 | 14.963 | 38.05 | 2.601 | 14.96267 | [24 empty] | 38.05 | 2.211 | 14.96033 | [15 empty] | 38.05 | 3.143 | 14.963 | [6 empty] | 38.05 | 6.674 | 14.96433 | 38.05 | 6.488 | 14.96567 | [36 empty] | 38.05 | 2.834 | 14.95733 | 38.05 | 4.83 | 14.96
[27 empty] | 38.1 | 2.366 | 14.972 | 38.1 | 3.097 | 14.97133 | 38.1 | 3.232 | 14.97633 | 38.1 | 3.186 | 14.97733 | [87 empty] | 38.1 | 2.442 | 14.98267 | 38.1 | 2.604 | 14.98233 | [24 empty] | 38.1 | 2.204 | 14.98 | [15 empty] | 38.1 | 3.137 | 14.98267 | [6 empty] | 38.1 | 6.666 | 14.984 | 38.1 | 6.468 | 14.98533 | [36 empty] | 38.1 | 2.836 | 14.977 | 38.1 | 4.766 | 14.97967
[27 empty] | 38.15 | 2.363 | 14.99167 | 38.15 | 3.094 | 14.991 | 38.15 | 3.235 | 14.996 | 38.15 | 3.188 | 14.997 | [87 empty] | 38.15 | 2.447 | 15.00233 | 38.15 | 2.594 | 15.002 | [24 empty] | 38.15 | 2.204 | 14.99967 | [15 empty] | 38.15 | 3.12 | 15.00233 | [6 empty] | 38.15 | 6.665 | 15.00367 | 38.15 | 6.462 | 15.005 | [36 empty] | 38.15 | 2.84 | 14.99667 | 38.15 | 4.699 | 14.99933
[27 empty] | 38.2 | 2.361 | 15.01133 | 38.2 | 3.096 | 15.01067 | 38.2 | 3.231 | 15.01567 | 38.2 | 3.182 | 15.01667 | [87 empty] | 38.2 | 2.448 | 15.022 | 38.2 | 2.591 | 15.02167 | [24 empty] | 38.2 | 2.207 | 15.01933 | [15 empty] | 38.2 | 3.119 | 15.022 | [6 empty] | 38.2 | 6.66 | 15.02333 | 38.2 | 6.456 | 15.02467 | [36 empty] | 38.2 | 2.846 | 15.01633 | 38.2 | 4.636 | 15.019
[27 empty] | 38.25 | 2.354 | 15.031 | 38.25 | 3.088 | 15.03033 | 38.25 | 3.236 | 15.03533 | 38.25 | 3.192 | 15.036 | [87 empty] | 38.25 | 2.45 | 15.04167 | 38.25 | 2.601 | 15.04133 | [24 empty] | 38.25 | 2.203 | 15.039 | [15 empty] | 38.25 | 3.101 | 15.04167 | [6 empty] | 38.25 | 6.656 | 15.043 | 38.25 | 6.447 | 15.04433 | [36 empty] | 38.25 | 2.84 | 15.036 | 38.25 | 4.578 | 15.03867
[27 empty] | 38.3 | 2.345 | 15.05067 | 38.3 | 3.089 | 15.04967 | 38.3 | 3.232 | 15.055 | 38.3 | 3.184 | 15.05567 | [87 empty] | 38.3 | 2.443 | 15.06133 | 38.3 | 2.594 | 15.061 | [24 empty] | 38.3 | 2.205 | 15.05867 | [15 empty] | 38.3 | 3.101 | 15.06133 | [6 empty] | 38.3 | 6.64 | 15.06267 | 38.3 | 6.425 | 15.064 | [36 empty] | 38.3 | 2.851 | 15.05567 | 38.3 | 4.512 | 15.05833
[27 empty] | 38.35 | 2.336 | 15.07033 | 38.35 | 3.092 | 15.06933 | 38.35 | 3.228 | 15.07467 | 38.35 | 3.18 | 15.07533 | [87 empty] | 38.35 | 2.452 | 15.081 | 38.35 | 2.591 | 15.08067 | [24 empty] | 38.35 | 2.21 | 15.07833 | [15 empty] | 38.35 | 3.078 | 15.081 | [6 empty] | 38.35 | 6.639 | 15.08233 | 38.35 | 6.413 | 15.08367 | [36 empty] | 38.35 | 2.857 | 15.07533 | 38.35 | 4.451 | 15.078
[27 empty] | 38.4 | 2.329 | 15.09 | 38.4 | 3.092 | 15.089 | 38.4 | 3.224 | 15.09433 | 38.4 | 3.177 | 15.09533 | [87 empty] | 38.4 | 2.452 | 15.10067 | 38.4 | 2.586 | 15.10033 | [24 empty] | 38.4 | 2.21 | 15.098 | [15 empty] | 38.4 | 3.085 | 15.10067 | [6 empty] | 38.4 | 6.629 | 15.102 | 38.4 | 6.387 | 15.10333 | [36 empty] | 38.4 | 2.856 | 15.095 | 38.4 | 4.393 | 15.09767
[27 empty] | 38.45 | 2.325 | 15.10967 | 38.45 | 3.085 | 15.10867 | 38.45 | 3.223 | 15.114 | 38.45 | 3.185 | 15.115 | [87 empty] | 38.45 | 2.449 | 15.12033 | 38.45 | 2.582 | 15.12 | [24 empty] | 38.45 | 2.209 | 15.11767 | [15 empty] | 38.45 | 3.076 | 15.12033 | [6 empty] | 38.45 | 6.623 | 15.12167 | 38.45 | 6.359 | 15.123 | [36 empty] | 38.45 | 2.849 | 15.11467 | 38.45 | 4.331 | 15.11733
[27 empty] | 38.5 | 2.317 | 15.12933 | 38.5 | 3.086 | 15.12833 | 38.5 | 3.229 | 15.13367 | 38.5 | 3.181 | 15.13433 | [87 empty] | 38.5 | 2.438 | 15.14 | 38.5 | 2.577 | 15.13967 | [24 empty] | 38.5 | 2.206 | 15.13733 | [15 empty] | 38.5 | 3.066 | 15.14 | [6 empty] | 38.5 | 6.605 | 15.14133 | 38.5 | 6.331 | 15.14267 | [36 empty] | 38.5 | 2.867 | 15.134 | 38.5 | 4.276 | 15.137
[27 empty] | 38.55 | 2.32 | 15.14867 | 38.55 | 3.086 | 15.148 | 38.55 | 3.222 | 15.15333 | 38.55 | 3.181 | 15.154 | [87 empty] | 38.55 | 2.446 | 15.15967 | 38.55 | 2.562 | 15.15933 | [24 empty] | 38.55 | 2.207 | 15.157 | [15 empty] | 38.55 | 3.05 | 15.15967 | [6 empty] | 38.55 | 6.6 | 15.161 | 38.55 | 6.319 | 15.16233 | [36 empty] | 38.55 | 2.86 | 15.15367 | 38.55 | 4.227 | 15.15667
[27 empty] | 38.6 | 2.309 | 15.16867 | 38.6 | 3.088 | 15.16767 | 38.6 | 3.221 | 15.173 | 38.6 | 3.176 | 15.17367 | [87 empty] | 38.6 | 2.452 | 15.17933 | 38.6 | 2.554 | 15.179 | [24 empty] | 38.6 | 2.209 | 15.17667 | [15 empty] | 38.6 | 3.047 | 15.17933 | [6 empty] | 38.6 | 6.593 | 15.18067 | 38.6 | 6.297 | 15.182 | [36 empty] | 38.6 | 2.861 | 15.17333 | 38.6 | 4.18 | 15.176
[27 empty] | 38.65 | 2.302 | 15.188 | 38.65 | 3.082 | 15.18733 | 38.65 | 3.224 | 15.19267 | 38.65 | 3.187 | 15.19333 | [87 empty] | 38.65 | 2.453 | 15.199 | 38.65 | 2.535 | 15.19867 | [24 empty] | 38.65 | 2.208 | 15.19633 | [15 empty] | 38.65 | 3.04 | 15.199 | [6 empty] | 38.65 | 6.581 | 15.20033 | 38.65 | 6.282 | 15.20167 | [36 empty] | 38.65 | 2.864 | 15.193 | 38.65 | 4.104 | 15.196
[27 empty] | 38.7 | 2.298 | 15.208 | 38.7 | 3.082 | 15.207 | 38.7 | 3.221 | 15.21233 | 38.7 | 3.184 | 15.213 | [87 empty] | 38.7 | 2.448 | 15.21867 | 38.7 | 2.504 | 15.21833 | [24 empty] | 38.7 | 2.197 | 15.216 | [15 empty] | 38.7 | 3.034 | 15.21867 | [6 empty] | 38.7 | 6.559 | 15.22 | 38.7 | 6.258 | 15.22133 | [36 empty] | 38.7 | 2.875 | 15.21267 | 38.7 | 4.041 | 15.21533
[27 empty] | 38.75 | 2.284 | 15.22733 | 38.75 | 3.082 | 15.22667 | 38.75 | 3.208 | 15.232 | 38.75 | 3.18 | 15.233 | [87 empty] | 38.75 | 2.46 | 15.23833 | 38.75 | 2.477 | 15.238 | [42 empty] | 38.75 | 3.023 | 15.23833 | [6 empty] | 38.75 | 6.556 | 15.23967 | 38.75 | 6.245 | 15.241 | [36 empty] | 38.75 | 2.875 | 15.23233 | 38.75 | 3.994 | 15.23533
[27 empty] | 38.8 | 2.279 | 15.24733 | 38.8 | 3.076 | 15.24633 | 38.8 | 3.214 | 15.25167 | 38.8 | 3.17 | 15.25267 | [87 empty] | 38.8 | 2.457 | 15.258 | 38.8 | 2.462 | 15.25767 | [42 empty] | 38.8 | 3.023 | 15.258 | [6 empty] | 38.8 | 6.546 | 15.25933 | 38.8 | 6.231 | 15.26067 | [36 empty] | 38.8 | 2.876 | 15.252 | 38.8 | 3.943 | 15.25467
[27 empty] | 38.85 | 2.271 | 15.267 | 38.85 | 3.077 | 15.266 | 38.85 | 3.207 | 15.27133 | 38.85 | 3.174 | 15.27233 | [87 empty] | 38.85 | 2.458 | 15.27767 | 38.85 | 2.45 | 15.27733 | [42 empty] | 38.85 | 3.021 | 15.27733 | [6 empty] | 38.85 | 6.535 | 15.279 | 38.85 | 6.207 | 15.28033 | [36 empty] | 38.85 | 2.873 | 15.27167 | 38.85 | 3.885 | 15.27433
[27 empty] | 38.9 | 2.267 | 15.28667 | 38.9 | 3.077 | 15.28567 | 38.9 | 3.212 | 15.291 | 38.9 | 3.176 | 15.292 | [87 empty] | 38.9 | 2.456 | 15.29733 | 38.9 | 2.43 | 15.297 | [42 empty] | 38.9 | 3.013 | 15.297 | [6 empty] | 38.9 | 6.522 | 15.29867 | 38.9 | 6.174 | 15.3 | [36 empty] | 38.9 | 2.886 | 15.29133 | 38.9 | 3.842 | 15.294
[27 empty] | 38.95 | 2.257 | 15.306 | 38.95 | 3.082 | 15.30533 | 38.95 | 3.206 | 15.31067 | 38.95 | 3.177 | 15.31167 | [87 empty] | 38.95 | 2.462 | 15.317 | 38.95 | 2.419 | 15.31667 | [42 empty] | 38.95 | 3 | 15.31667 | [6 empty] | 38.95 | 6.521 | 15.31833 | 38.95 | 6.154 | 15.31967 | [36 empty] | 38.95 | 2.883 | 15.311 | 38.95 | 3.805 | 15.314
[27 empty] | 39 | 2.255 | 15.326 | 39 | 3.085 | 15.325 | 39 | 3.217 | 15.33033 | 39 | 3.178 | 15.33133 | [87 empty] | 39 | 2.464 | 15.33667 | 39 | 2.398 | 15.33633 | [42 empty] | 39 | 2.992 | 15.33633 | [6 empty] | 39 | 6.507 | 15.338 | 39 | 6.136 | 15.33933 | [36 empty] | 39 | 2.885 | 15.33067 | 39 | 3.766 | 15.33333
[27 empty] | 39.05 | 2.256 | 15.34533 | 39.05 | 3.079 | 15.34467 | 39.05 | 3.216 | 15.35 | 39.05 | 3.187 | 15.351 | [87 empty] | 39.05 | 2.462 | 15.35633 | 39.05 | 2.38 | 15.356 | [42 empty] | 39.05 | 2.987 | 15.356 | [6 empty] | 39.05 | 6.495 | 15.35767 | 39.05 | 6.113 | 15.359 | [36 empty] | 39.05 | 2.881 | 15.35033 | 39.05 | 3.736 | 15.35333
[27 empty] | 39.1 | 2.248 | 15.365 | 39.1 | 3.083 | 15.36433 | 39.1 | 3.22 | 15.36967 | 39.1 | 3.18 | 15.37067 | [87 empty] | 39.1 | 2.458 | 15.376 | 39.1 | 2.364 | 15.37567 | [42 empty] | 39.1 | 2.979 | 15.37567 | [6 empty] | 39.1 | 6.466 | 15.37733 | 39.1 | 6.087 | 15.37867 | [36 empty] | 39.1 | 2.89 | 15.37 | 39.1 | 3.709 | 15.37267
[27 empty] | 39.15 | 2.242 | 15.38467 | 39.15 | 3.082 | 15.384 | 39.15 | 3.21 | 15.38933 | 39.15 | 3.18 | 15.39033 | [87 empty] | 39.15 | 2.462 | 15.39567 | 39.15 | 2.355 | 15.39533 | [42 empty] | 39.15 | 2.965 | 15.39533 | [6 empty] | 39.15 | 6.457 | 15.397 | 39.15 | 6.073 | 15.39833 | [36 empty] | 39.15 | 2.89 | 15.38967 | 39.15 | 3.693 | 15.39233
[27 empty] | 39.2 | 2.233 | 15.40433 | 39.2 | 3.082 | 15.40367 | 39.2 | 3.211 | 15.409 | 39.2 | 3.172 | 15.40967 | [87 empty] | 39.2 | 2.463 | 15.41533 | 39.2 | 2.343 | 15.415 | [42 empty] | 39.2 | 2.968 | 15.415 | [6 empty] | 39.2 | 6.44 | 15.41667 | 39.2 | 6.052 | 15.418 | [36 empty] | 39.2 | 2.886 | 15.40933 | 39.2 | 3.677 | 15.41233
[27 empty] | 39.25 | 2.229 | 15.424 | 39.25 | 3.073 | 15.42333 | 39.25 | 3.212 | 15.42867 | 39.25 | 3.176 | 15.42933 | [87 empty] | 39.25 | 2.466 | 15.435 | 39.25 | 2.341 | 15.43467 | [42 empty] | 39.25 | 2.966 | 15.43467 | [6 empty] | 39.25 | 6.418 | 15.43633 | 39.25 | 6.032 | 15.43767 | [36 empty] | 39.25 | 2.879 | 15.429 | 39.25 | 3.663 | 15.43167
[27 empty] | 39.3 | 2.218 | 15.44367 | 39.3 | 3.075 | 15.443 | 39.3 | 3.205 | 15.44833 | 39.3 | 3.174 | 15.449 | [87 empty] | 39.3 | 2.451 | 15.45467 | 39.3 | 2.326 | 15.45433 | [42 empty] | 39.3 | 2.958 | 15.45433 | [6 empty] | 39.3 | 6.395 | 15.456 | 39.3 | 6.003 | 15.45733 | [36 empty] | 39.3 | 2.883 | 15.44867 | 39.3 | 3.638 | 15.45133
[27 empty] | 39.35 | 2.204 | 15.46333 | 39.35 | 3.072 | 15.46267 | 39.35 | 3.206 | 15.468 | 39.35 | 3.173 | 15.46867 | [87 empty] | 39.35 | 2.452 | 15.47433 | 39.35 | 2.315 | 15.474 | [42 empty] | 39.35 | 2.945 | 15.474 | [6 empty] | 39.35 | 6.384 | 15.47567 | 39.35 | 5.992 | 15.47733 | [36 empty] | 39.35 | 2.886 | 15.46833 | 39.35 | 3.627 | 15.471
[27 empty] | 39.4 | 2.196 | 15.483 | 39.4 | 3.071 | 15.48233 | 39.4 | 3.202 | 15.48767 | 39.4 | 3.169 | 15.48833 | [87 empty] | 39.4 | 2.435 | 15.494 | 39.4 | 2.314 | 15.49367 | [42 empty] | 39.4 | 2.945 | 15.49367 | [6 empty] | 39.4 | 6.372 | 15.49533 | 39.4 | 5.98 | 15.49667 | [36 empty] | 39.4 | 2.888 | 15.488 | 39.4 | 3.607 | 15.49067
[27 empty] | 39.45 | 2.194 | 15.50267 | 39.45 | 3.073 | 15.502 | 39.45 | 3.202 | 15.50733 | 39.45 | 3.176 | 15.508 | [87 empty] | 39.45 | 2.417 | 15.51367 | 39.45 | 2.309 | 15.51333 | [42 empty] | 39.45 | 2.938 | 15.51333 | [6 empty] | 39.45 | 6.347 | 15.515 | 39.45 | 5.962 | 15.51633 | [36 empty] | 39.45 | 2.885 | 15.50767 | 39.45 | 3.588 | 15.51033
[27 empty] | 39.5 | 2.183 | 15.52233 | 39.5 | 3.075 | 15.52167 | 39.5 | 3.201 | 15.527 | 39.5 | 3.177 | 15.52767 | [87 empty] | 39.5 | 2.385 | 15.53333 | 39.5 | 2.292 | 15.533 | [42 empty] | 39.5 | 2.923 | 15.533 | [6 empty] | 39.5 | 6.317 | 15.53467 | 39.5 | 5.939 | 15.536 | [36 empty] | 39.5 | 2.895 | 15.52733 | 39.5 | 3.56 | 15.53
[27 empty] | 39.55 | 2.177 | 15.542 | 39.55 | 3.074 | 15.54133 | 39.55 | 3.203 | 15.54667 | 39.55 | 3.177 | 15.54733 | [87 empty] | 39.55 | 2.369 | 15.553 | 39.55 | 2.271 | 15.55267 | [42 empty] | 39.55 | 2.917 | 15.55267 | [6 empty] | 39.55 | 6.297 | 15.55433 | 39.55 | 5.932 | 15.55567 | [36 empty] | 39.55 | 2.896 | 15.547 | 39.55 | 3.554 | 15.54967
[27 empty] | 39.6 | 2.167 | 15.56167 | 39.6 | 3.072 | 15.56067 | 39.6 | 3.204 | 15.56633 | 39.6 | 3.172 | 15.567 | [87 empty] | 39.6 | 2.363 | 15.57267 | 39.6 | 2.249 | 15.57233 | [42 empty] | 39.6 | 2.913 | 15.57233 | [6 empty] | 39.6 | 6.275 | 15.574 | 39.6 | 5.908 | 15.57533 | [36 empty] | 39.6 | 2.896 | 15.56667 | 39.6 | 3.547 | 15.56933
[27 empty] | 39.65 | 2.155 | 15.58133 | 39.65 | 3.062 | 15.58067 | 39.65 | 3.201 | 15.586 | 39.65 | 3.173 | 15.58667 | [87 empty] | 39.65 | 2.347 | 15.59233 | 39.65 | 2.236 | 15.592 | [42 empty] | 39.65 | 2.911 | 15.592 | [6 empty] | 39.65 | 6.256 | 15.59367 | 39.65 | 5.891 | 15.595 | [36 empty] | 39.65 | 2.886 | 15.58633 | 39.65 | 3.543 | 15.589
[27 empty] | 39.7 | 2.147 | 15.601 | 39.7 | 3.068 | 15.6 | 39.7 | 3.198 | 15.60567 | 39.7 | 3.174 | 15.60633 | [87 empty] | 39.7 | 2.329 | 15.612 | 39.7 | 2.214 | 15.61167 | [42 empty] | 39.7 | 2.91 | 15.61167 | [6 empty] | 39.7 | 6.232 | 15.61333 | 39.7 | 5.861 | 15.61467 | [36 empty] | 39.7 | 2.89 | 15.606 | 39.7 | 3.528 | 15.60867
[27 empty] | 39.75 | 2.129 | 15.62067 | 39.75 | 3.069 | 15.62 | 39.75 | 3.194 | 15.62533 | 39.75 | 3.174 | 15.626 | [87 empty] | 39.75 | 2.338 | 15.63167 | 39.75 | 2.185 | 15.63133 | [42 empty] | 39.75 | 2.9 | 15.63133 | [6 empty] | 39.75 | 6.223 | 15.63267 | 39.75 | 5.845 | 15.63433 | [36 empty] | 39.75 | 2.89 | 15.62567 | 39.75 | 3.521 | 15.62833
[27 empty] | 39.8 | 2.123 | 15.64033 | 39.8 | 3.07 | 15.63967 | 39.8 | 3.193 | 15.645 | 39.8 | 3.164 | 15.64567 | [87 empty] | 39.8 | 2.325 | 15.65133 | 39.8 | 2.169 | 15.651 | [42 empty] | 39.8 | 2.897 | 15.651 | [6 empty] | 39.8 | 6.216 | 15.65267 | 39.8 | 5.83 | 15.654 | [36 empty] | 39.8 | 2.888 | 15.64533 | 39.8 | 3.515 | 15.648
[27 empty] | 39.85 | 2.118 | 15.66 | 39.85 | 3.064 | 15.659 | 39.85 | 3.197 | 15.66467 | 39.85 | 3.179 | 15.66533 | [87 empty] | 39.85 | 2.323 | 15.671 | 39.85 | 2.153 | 15.67067 | [42 empty] | 39.85 | 2.888 | 15.67067 | [6 empty] | 39.85 | 6.199 | 15.67233 | 39.85 | 5.811 | 15.674 | [36 empty] | 39.85 | 2.888 | 15.665 | 39.85 | 3.496 | 15.66767
[27 empty] | 39.9 | 2.107 | 15.67967 | 39.9 | 3.071 | 15.67867 | 39.9 | 3.2 | 15.68433 | 39.9 | 3.178 | 15.685 | [87 empty] | 39.9 | 2.309 | 15.69067 | 39.9 | 2.136 | 15.69033 | [42 empty] | 39.9 | 2.872 | 15.69033 | [6 empty] | 39.9 | 6.173 | 15.692 | 39.9 | 5.795 | 15.69367 | [36 empty] | 39.9 | 2.896 | 15.68467 | 39.9 | 3.467 | 15.68733
[27 empty] | 39.95 | 2.094 | 15.69933 | 39.95 | 3.066 | 15.69833 | 39.95 | 3.199 | 15.704 | 39.95 | 3.177 | 15.70467 | [87 empty] | 39.95 | 2.315 | 15.71033 | 39.95 | 2.12 | 15.71 | [42 empty] | 39.95 | 2.856 | 15.71 | [6 empty] | 39.95 | 6.158 | 15.71167 | 39.95 | 5.784 | 15.71333 | [36 empty] | 39.95 | 2.898 | 15.70433 | 39.95 | 3.446 | 15.707
[27 empty] | 40 | 2.082 | 15.719 | 40 | 3.069 | 15.718 | 40 | 3.2 | 15.72367 | 40 | 3.167 | 15.72433 | [87 empty] | 40 | 2.317 | 15.73 | 40 | 2.104 | 15.72967 | [42 empty] | 40 | 2.853 | 15.72967 | [6 empty] | 40 | 6.137 | 15.73133 | 40 | 5.771 | 15.73267 | [36 empty] | 40 | 2.894 | 15.724 | 40 | 3.415 | 15.72667
[27 empty] | 40.05 | 2.063 | 15.73867 | 40.05 | 3.06 | 15.73767 | 40.05 | 3.205 | 15.74333 | 40.05 | 3.175 | 15.744 | [87 empty] | 40.05 | 2.311 | 15.74967 | 40.05 | 2.094 | 15.74933 | [42 empty] | 40.05 | 2.84 | 15.74933 | [6 empty] | 40.05 | 6.111 | 15.751 | 40.05 | 5.75 | 15.75233 | [36 empty] | 40.05 | 2.888 | 15.74367 | 40.05 | 3.364 | 15.74633
[27 empty] | 40.1 | 2.042 | 15.758 | 40.1 | 3.068 | 15.75733 | 40.1 | 3.203 | 15.763 | 40.1 | 3.174 | 15.76367 | [87 empty] | 40.1 | 2.3 | 15.76933 | 40.1 | 2.076 | 15.769 | [42 empty] | 40.1 | 2.823 | 15.769 | [6 empty] | 40.1 | 6.058 | 15.77067 | 40.1 | 5.719 | 15.772 | [36 empty] | 40.1 | 2.892 | 15.76333 | 40.1 | 3.291 | 15.766
[27 empty] | 40.15 | 2.02 | 15.77767 | 40.15 | 3.067 | 15.777 | 40.15 | 3.201 | 15.78267 | 40.15 | 3.173 | 15.78333 | [87 empty] | 40.15 | 2.301 | 15.789 | 40.15 | 2.062 | 15.78867 | [42 empty] | 40.15 | 2.797 | 15.78867 | [6 empty] | 40.15 | 6.028 | 15.79033 | 40.15 | 5.698 | 15.79167 | [36 empty] | 40.15 | 2.893 | 15.783 | 40.15 | 3.255 | 15.78567
[30 empty] | 40.2 | 3.063 | 15.79667 | 40.2 | 3.201 | 15.80233 | 40.2 | 3.165 | 15.803 | [87 empty] | 40.2 | 2.301 | 15.80867 | 40.2 | 2.043 | 15.80833 | [42 empty] | 40.2 | 2.788 | 15.80833 | [6 empty] | 40.2 | 5.983 | 15.81 | 40.2 | 5.684 | 15.81133 | [36 empty] | 40.2 | 2.894 | 15.80267 | 40.2 | 3.221 | 15.805
[30 empty] | 40.25 | 3.057 | 15.81633 | 40.25 | 3.198 | 15.822 | 40.25 | 3.174 | 15.82267 | [87 empty] | 40.25 | 2.292 | 15.82833 | 40.25 | 2.025 | 15.828 | [42 empty] | 40.25 | 2.766 | 15.828 | [6 empty] | 40.25 | 5.951 | 15.82967 | 40.25 | 5.66 | 15.831 | [36 empty] | 40.25 | 2.891 | 15.82233 | 40.25 | 3.176 | 15.82467
[30 empty] | 40.3 | 3.062 | 15.836 | 40.3 | 3.196 | 15.84167 | 40.3 | 3.176 | 15.84233 | [87 empty] | 40.3 | 2.28 | 15.848 | 40.3 | 2.007 | 15.84767 | [42 empty] | 40.3 | 2.74 | 15.84767 | [6 empty] | 40.3 | 5.906 | 15.84933 | 40.3 | 5.646 | 15.85067 | [36 empty] | 40.3 | 2.897 | 15.842 | 40.3 | 3.121 | 15.84433
[30 empty] | 40.35 | 3.06 | 15.85567 | 40.35 | 3.197 | 15.86133 | 40.35 | 3.169 | 15.862 | [87 empty] | 40.35 | 2.296 | 15.86767 | [45 empty] | 40.35 | 2.711 | 15.86733 | [6 empty] | 40.35 | 5.875 | 15.869 | 40.35 | 5.636 | 15.87033 | [36 empty] | 40.35 | 2.9 | 15.86167 | 40.35 | 3.081 | 15.864
[30 empty] | 40.4 | 3.059 | 15.87533 | 40.4 | 3.196 | 15.881 | 40.4 | 3.164 | 15.88167 | [87 empty] | 40.4 | 2.294 | 15.88733 | [45 empty] | 40.4 | 2.691 | 15.887 | [6 empty] | 40.4 | 5.84 | 15.88867 | 40.4 | 5.617 | 15.89 | [36 empty] | 40.4 | 2.893 | 15.88133 | 40.4 | 3.017 | 15.88367
[30 empty] | 40.45 | 3.051 | 15.895 | 40.45 | 3.195 | 15.90067 | 40.45 | 3.167 | 15.90133 | [87 empty] | 40.45 | 2.298 | 15.907 | [45 empty] | 40.45 | 2.671 | 15.90667 | [6 empty] | 40.45 | 5.803 | 15.90833 | 40.45 | 5.598 | 15.90967 | [36 empty] | 40.45 | 2.886 | 15.901 | 40.45 | 2.945 | 15.90333
[30 empty] | 40.5 | 3.054 | 15.91467 | 40.5 | 3.194 | 15.92033 | 40.5 | 3.17 | 15.921 | [87 empty] | 40.5 | 2.293 | 15.92667 | [45 empty] | 40.5 | 2.641 | 15.92633 | [6 empty] | 40.5 | 5.767 | 15.928 | 40.5 | 5.573 | 15.92933 | [36 empty] | 40.5 | 2.885 | 15.92067 | 40.5 | 2.831 | 15.923
[30 empty] | 40.55 | 3.057 | 15.93433 | 40.55 | 3.19 | 15.94 | 40.55 | 3.168 | 15.94067 | [87 empty] | 40.55 | 2.295 | 15.94633 | [45 empty] | 40.55 | 2.619 | 15.946 | [6 empty] | 40.55 | 5.75 | 15.94767 | 40.55 | 5.552 | 15.949 | [36 empty] | 40.55 | 2.883 | 15.94033 | 40.55 | 2.712 | 15.94267
[30 empty] | 40.6 | 3.056 | 15.954 | 40.6 | 3.192 | 15.95967 | 40.6 | 3.165 | 15.96033 | [87 empty] | 40.6 | 2.297 | 15.966 | [45 empty] | 40.6 | 2.614 | 15.96567 | [6 empty] | 40.6 | 5.726 | 15.967 | 40.6 | 5.532 | 15.96867 | [36 empty] | 40.6 | 2.88 | 15.96 | 40.6 | 2.603 | 15.96233
[30 empty] | 40.65 | 3.055 | 15.97367 | 40.65 | 3.199 | 15.979 | 40.65 | 3.178 | 15.98 | [87 empty] | 40.65 | 2.289 | 15.98567 | [45 empty] | 40.65 | 2.594 | 15.98533 | [6 empty] | 40.65 | 5.708 | 15.98667 | 40.65 | 5.515 | 15.98833 | [36 empty] | 40.65 | 2.865 | 15.97967 | 40.65 | 2.503 | 15.982
[30 empty] | 40.7 | 3.06 | 15.99333 | 40.7 | 3.198 | 15.999 | 40.7 | 3.178 | 15.99967 | [87 empty] | 40.7 | 2.279 | 16.00533 | [45 empty] | 40.7 | 2.578 | 16.005 | [6 empty] | 40.7 | 5.664 | 16.00667 | 40.7 | 5.49 | 16.008 | [36 empty] | 40.7 | 2.867 | 15.99933 | 40.7 | 2.443 | 16.00167
[30 empty] | 40.75 | 3.059 | 16.013 | 40.75 | 3.199 | 16.01833 | 40.75 | 3.181 | 16.01933 | [87 empty] | 40.75 | 2.284 | 16.025 | [45 empty] | 40.75 | 2.553 | 16.02467 | [6 empty] | 40.75 | 5.615 | 16.02633 | 40.75 | 5.468 | 16.02767 | [36 empty] | 40.75 | 2.868 | 16.019 | 40.75 | 2.395 | 16.02133
[30 empty] | 40.8 | 3.059 | 16.03233 | 40.8 | 3.195 | 16.03833 | 40.8 | 3.171 | 16.039 | [87 empty] | 40.8 | 2.286 | 16.04467 | [45 empty] | 40.8 | 2.549 | 16.04433 | [6 empty] | 40.8 | 5.558 | 16.04567 | 40.8 | 5.454 | 16.04733 | [36 empty] | 40.8 | 2.863 | 16.03867 | 40.8 | 2.346 | 16.041
[30 empty] | 40.85 | 3.046 | 16.052 | 40.85 | 3.197 | 16.05767 | 40.85 | 3.176 | 16.05867 | [87 empty] | 40.85 | 2.283 | 16.06433 | [45 empty] | 40.85 | 2.531 | 16.064 | [6 empty] | 40.85 | 5.516 | 16.06533 | 40.85 | 5.429 | 16.067 | [36 empty] | 40.85 | 2.854 | 16.05833 | 40.85 | 2.317 | 16.06067
[30 empty] | 40.9 | 3.049 | 16.07167 | 40.9 | 3.193 | 16.07733 | 40.9 | 3.172 | 16.078 | [87 empty] | 40.9 | 2.276 | 16.084 | [45 empty] | 40.9 | 2.519 | 16.08367 | [6 empty] | 40.9 | 5.473 | 16.085 | 40.9 | 5.41 | 16.08667 | [36 empty] | 40.9 | 2.859 | 16.07767 | 40.9 | 2.288 | 16.08033
[30 empty] | 40.95 | 3.051 | 16.09133 | 40.95 | 3.184 | 16.097 | 40.95 | 3.167 | 16.098 | [87 empty] | 40.95 | 2.289 | 16.10367 | [45 empty] | 40.95 | 2.496 | 16.10333 | [6 empty] | 40.95 | 5.445 | 16.10467 | 40.95 | 5.392 | 16.10633 | [36 empty] | 40.95 | 2.85 | 16.09733 | 40.95 | 2.27 | 16.1
[30 empty] | 41 | 3.047 | 16.111 | 41 | 3.182 | 16.11667 | 41 | 3.159 | 16.11733 | [87 empty] | 41 | 2.285 | 16.12333 | [45 empty] | 41 | 2.487 | 16.123 | [6 empty] | 41 | 5.407 | 16.12467 | 41 | 5.373 | 16.126 | [36 empty] | 41 | 2.847 | 16.11733 | 41 | 2.242 | 16.11967
[30 empty] | 41.05 | 3.046 | 16.13067 | 41.05 | 3.19 | 16.13633 | 41.05 | 3.169 | 16.137 | [87 empty] | 41.05 | 2.286 | 16.143 | [45 empty] | 41.05 | 2.472 | 16.14267 | [6 empty] | 41.05 | 5.358 | 16.144 | 41.05 | 5.353 | 16.14567 | [36 empty] | 41.05 | 2.836 | 16.137 | 41.05 | 2.223 | 16.13933
[30 empty] | 41.1 | 3.046 | 16.15033 | 41.1 | 3.188 | 16.156 | 41.1 | 3.175 | 16.15667 | [87 empty] | 41.1 | 2.285 | 16.16267 | [45 empty] | 41.1 | 2.45 | 16.16233 | [6 empty] | 41.1 | 5.299 | 16.16367 | 41.1 | 5.326 | 16.16533 | [36 empty] | 41.1 | 2.838 | 16.15667 | 41.1 | 2.193 | 16.159
[30 empty] | 41.15 | 3.05 | 16.17 | 41.15 | 3.184 | 16.17567 | 41.15 | 3.173 | 16.17633 | [87 empty] | 41.15 | 2.293 | 16.18233 | [45 empty] | 41.15 | 2.428 | 16.182 | [6 empty] | 41.15 | 5.26 | 16.18333 | 41.15 | 5.315 | 16.185 | [36 empty] | 41.15 | 2.828 | 16.176 | 41.15 | 2.186 | 16.17867
[30 empty] | 41.2 | 3.044 | 16.18967 | 41.2 | 3.19 | 16.19533 | 41.2 | 3.167 | 16.19633 | [87 empty] | 41.2 | 2.294 | 16.202 | [45 empty] | 41.2 | 2.414 | 16.20167 | [6 empty] | 41.2 | 5.21 | 16.203 | 41.2 | 5.296 | 16.20467 | [36 empty] | 41.2 | 2.818 | 16.19567 | 41.2 | 2.184 | 16.19833
[30 empty] | 41.25 | 3.036 | 16.20933 | 41.25 | 3.193 | 16.215 | 41.25 | 3.175 | 16.21567 | [87 empty] | 41.25 | 2.291 | 16.22167 | [45 empty] | 41.25 | 2.402 | 16.22133 | [6 empty] | 41.25 | 5.138 | 16.22267 | 41.25 | 5.273 | 16.22433 | [36 empty] | 41.25 | 2.801 | 16.21533 | 41.25 | 2.177 | 16.218
[30 empty] | 41.3 | 3.038 | 16.229 | 41.3 | 3.184 | 16.23467 | 41.3 | 3.172 | 16.23533 | [87 empty] | 41.3 | 2.288 | 16.24133 | [45 empty] | 41.3 | 2.385 | 16.241 | [6 empty] | 41.3 | 5.053 | 16.24267 | 41.3 | 5.242 | 16.244 | [36 empty] | 41.3 | 2.799 | 16.23533 | 41.3 | 2.175 | 16.23767
[30 empty] | 41.35 | 3.036 | 16.24867 | 41.35 | 3.18 | 16.25433 | 41.35 | 3.167 | 16.25533 | [87 empty] | 41.35 | 2.29 | 16.261 | [45 empty] | 41.35 | 2.361 | 16.26067 | [6 empty] | 41.35 | 5.008 | 16.262 | 41.35 | 5.227 | 16.26367 | [36 empty] | 41.35 | 2.787 | 16.25467 | 41.35 | 2.175 | 16.25733
[30 empty] | 41.4 | 3.035 | 16.26833 | 41.4 | 3.179 | 16.274 | 41.4 | 3.159 | 16.275 | [87 empty] | 41.4 | 2.287 | 16.28067 | [45 empty] | 41.4 | 2.353 | 16.28033 | [6 empty] | 41.4 | 4.966 | 16.28167 | 41.4 | 5.204 | 16.28333 | [36 empty] | 41.4 | 2.771 | 16.27467 | 41.4 | 2.173 | 16.277
[30 empty] | 41.45 | 3.024 | 16.288 | 41.45 | 3.177 | 16.29367 | 41.45 | 3.168 | 16.29467 | [87 empty] | 41.45 | 2.274 | 16.30033 | [45 empty] | 41.45 | 2.338 | 16.3 | [6 empty] | 41.45 | 4.928 | 16.30133 | 41.45 | 5.181 | 16.303 | [36 empty] | 41.45 | 2.747 | 16.294 | 41.45 | 2.174 | 16.29667
[30 empty] | 41.5 | 3.03 | 16.30733 | 41.5 | 3.175 | 16.31333 | 41.5 | 3.169 | 16.31433 | [87 empty] | 41.5 | 2.265 | 16.32 | [45 empty] | 41.5 | 2.312 | 16.31933 | [6 empty] | 41.5 | 4.876 | 16.321 | 41.5 | 5.146 | 16.32267 | [36 empty] | 41.5 | 2.734 | 16.31367 | 41.5 | 2.17 | 16.31633
[30 empty] | 41.55 | 3.034 | 16.327 | 41.55 | 3.176 | 16.333 | 41.55 | 3.174 | 16.334 | [87 empty] | 41.55 | 2.264 | 16.33967 | [45 empty] | 41.55 | 2.291 | 16.339 | [6 empty] | 41.55 | 4.838 | 16.34067 | 41.55 | 5.117 | 16.34233 | [36 empty] | 41.55 | 2.722 | 16.33367 | 41.55 | 2.17 | 16.336
[30 empty] | 41.6 | 3.037 | 16.34667 | 41.6 | 3.182 | 16.35267 | 41.6 | 3.165 | 16.35367 | [87 empty] | 41.6 | 2.262 | 16.35966 | [45 empty] | 41.6 | 2.279 | 16.35867 | [6 empty] | 41.6 | 4.79 | 16.36033 | 41.6 | 5.085 | 16.362 | [36 empty] | 41.6 | 2.697 | 16.353 | 41.6 | 2.164 | 16.35567
[30 empty] | 41.65 | 3.022 | 16.36633 | 41.65 | 3.181 | 16.37233 | 41.65 | 3.173 | 16.37333 | [87 empty] | 41.65 | 2.266 | 16.37933 | [45 empty] | 41.65 | 2.261 | 16.37833 | [6 empty] | 41.65 | 4.719 | 16.38 | 41.65 | 5.046 | 16.38167 | [36 empty] | 41.65 | 2.667 | 16.37267 | 41.65 | 2.166 | 16.37533
[30 empty] | 41.7 | 3.027 | 16.386 | 41.7 | 3.185 | 16.392 | 41.7 | 3.17 | 16.393 | [87 empty] | 41.7 | 2.257 | 16.399 | [45 empty] | 41.7 | 2.25 | 16.398 | [6 empty] | 41.7 | 4.658 | 16.39967 | 41.7 | 5.005 | 16.40133 | [36 empty] | 41.7 | 2.652 | 16.39233 | 41.7 | 2.163 | 16.395
[30 empty] | 41.75 | 3.031 | 16.40567 | 41.75 | 3.176 | 16.41167 | 41.75 | 3.172 | 16.41267 | [87 empty] | 41.75 | 2.256 | 16.41866 | [45 empty] | 41.75 | 2.232 | 16.418 | [6 empty] | 41.75 | 4.588 | 16.41933 | 41.75 | 4.974 | 16.421 | [36 empty] | 41.75 | 2.61 | 16.412 | 41.75 | 2.169 | 16.41467
[30 empty] | 41.8 | 3.021 | 16.42533 | 41.8 | 3.177 | 16.43133 | 41.8 | 3.161 | 16.43233 | [87 empty] | 41.8 | 2.254 | 16.43833 | [45 empty] | 41.8 | 2.225 | 16.43733 | [6 empty] | 41.8 | 4.501 | 16.439 | 41.8 | 4.934 | 16.44067 | [36 empty] | 41.8 | 2.56 | 16.43167 | 41.8 | 2.172 | 16.43433
[30 empty] | 41.85 | 3.023 | 16.445 | 41.85 | 3.173 | 16.451 | 41.85 | 3.165 | 16.45167 | [87 empty] | 41.85 | 2.244 | 16.45767 | [45 empty] | 41.85 | 2.209 | 16.457 | [6 empty] | 41.85 | 4.402 | 16.45867 | 41.85 | 4.892 | 16.46033 | [36 empty] | 41.85 | 2.504 | 16.45133 | 41.85 | 2.174 | 16.454
[30 empty] | 41.9 | 3.019 | 16.46467 | 41.9 | 3.167 | 16.47067 | 41.9 | 3.165 | 16.47133 | [87 empty] | 41.9 | 2.234 | 16.47766 | [45 empty] | 41.9 | 2.193 | 16.477 | [6 empty] | 41.9 | 4.294 | 16.47833 | 41.9 | 4.852 | 16.48 | [36 empty] | 41.9 | 2.463 | 16.471 | 41.9 | 2.162 | 16.47367
[30 empty] | 41.95 | 3.02 | 16.48433 | 41.95 | 3.171 | 16.49033 | 41.95 | 3.166 | 16.491 | [87 empty] | 41.95 | 2.236 | 16.49733 | [45 empty] | 41.95 | 2.167 | 16.49667 | [6 empty] | 41.95 | 4.204 | 16.498 | 41.95 | 4.825 | 16.49967 | [36 empty] | 41.95 | 2.435 | 16.49067 | 41.95 | 2.156 | 16.49333
[30 empty] | 42 | 3.019 | 16.504 | 42 | 3.17 | 16.51 | 42 | 3.162 | 16.51067 | [87 empty] | 42 | 2.248 | 16.517 | [45 empty] | 42 | 2.154 | 16.516 | [6 empty] | 42 | 4.117 | 16.51767 | 42 | 4.788 | 16.51933 | [36 empty] | 42 | 2.415 | 16.51033 | 42 | 2.151 | 16.513
[30 empty] | 42.05 | 3.016 | 16.52367 | 42.05 | 3.173 | 16.52967 | 42.05 | 3.169 | 16.53033 | [87 empty] | 42.05 | 2.25 | 16.53666 | [45 empty] | 42.05 | 2.131 | 16.536 | [6 empty] | 42.05 | 4.027 | 16.53733 | 42.05 | 4.72 | 16.539 | [36 empty] | 42.05 | 2.397 | 16.53 | 42.05 | 2.136 | 16.53267
[30 empty] | 42.1 | 3.023 | 16.54333 | 42.1 | 3.171 | 16.54933 | 42.1 | 3.172 | 16.55 | [87 empty] | 42.1 | 2.247 | 16.55633 | [45 empty] | 42.1 | 2.104 | 16.55567 | [6 empty] | 42.1 | 3.933 | 16.557 | 42.1 | 4.589 | 16.55867 | [36 empty] | 42.1 | 2.388 | 16.54967 | 42.1 | 2.124 | 16.55233
[30 empty] | 42.15 | 3.018 | 16.56267 | 42.15 | 3.17 | 16.569 | 42.15 | 3.166 | 16.56967 | [87 empty] | 42.15 | 2.255 | 16.576 | [45 empty] | 42.15 | 2.077 | 16.57533 | [6 empty] | 42.15 | 3.868 | 16.57667 | 42.15 | 4.496 | 16.57833 | [36 empty] | 42.15 | 2.372 | 16.56933 | 42.15 | 2.124 | 16.572
[30 empty] | 42.2 | 3.021 | 16.58267 | 42.2 | 3.168 | 16.58867 | 42.2 | 3.164 | 16.58933 | [87 empty] | 42.2 | 2.251 | 16.59566 | [45 empty] | 42.2 | 2.064 | 16.595 | [6 empty] | 42.2 | 3.8 | 16.59633 | 42.2 | 4.406 | 16.598 | [36 empty] | 42.2 | 2.363 | 16.589 | 42.2 | 2.121 | 16.59133
[30 empty] | 42.25 | 3.011 | 16.60233 | 42.25 | 3.171 | 16.60833 | 42.25 | 3.167 | 16.609 | [87 empty] | 42.25 | 2.25 | 16.61533 | [45 empty] | 42.25 | 2.052 | 16.61433 | [6 empty] | 42.25 | 3.74 | 16.616 | 42.25 | 4.312 | 16.61767 | [36 empty] | 42.25 | 2.346 | 16.60867 | 42.25 | 2.113 | 16.611
[30 empty] | 42.3 | 3.015 | 16.622 | 42.3 | 3.169 | 16.628 | 42.3 | 3.168 | 16.62867 | [87 empty] | 42.3 | 2.236 | 16.635 | [45 empty] | 42.3 | 2.029 | 16.63433 | [6 empty] | 42.3 | 3.669 | 16.63567 | 42.3 | 4.228 | 16.63733 | [36 empty] | 42.3 | 2.34 | 16.62833 | 42.3 | 2.102 | 16.63067
[30 empty] | 42.35 | 3.02 | 16.64133 | 42.35 | 3.164 | 16.64767 | 42.35 | 3.167 | 16.64833 | [87 empty] | 42.35 | 2.244 | 16.65466 | [45 empty] | 42.35 | 2.009 | 16.654 | [6 empty] | 42.35 | 3.595 | 16.65533 | 42.35 | 4.15 | 16.657 | [36 empty] | 42.35 | 2.333 | 16.648 | 42.35 | 2.097 | 16.65033
[30 empty] | 42.4 | 3.023 | 16.661 | 42.4 | 3.165 | 16.66733 | 42.4 | 3.161 | 16.668 | [87 empty] | 42.4 | 2.246 | 16.674 | [54 empty] | 42.4 | 3.522 | 16.675 | 42.4 | 4.082 | 16.67667 | [36 empty] | 42.4 | 2.317 | 16.66767 | 42.4 | 2.097 | 16.67
[30 empty] | 42.45 | 3.012 | 16.68067 | 42.45 | 3.17 | 16.687 | 42.45 | 3.17 | 16.68767 | [87 empty] | 42.45 | 2.244 | 16.694 | [54 empty] | 42.45 | 3.459 | 16.69467 | 42.45 | 4.03 | 16.69633 | [36 empty] | 42.45 | 2.302 | 16.68733 | 42.45 | 2.085 | 16.69
[30 empty] | 42.5 | 3.012 | 16.70033 | 42.5 | 3.168 | 16.70667 | 42.5 | 3.163 | 16.70733 | [87 empty] | 42.5 | 2.24 | 16.71367 | [54 empty] | 42.5 | 3.32 | 16.71433 | 42.5 | 3.976 | 16.716 | [36 empty] | 42.5 | 2.304 | 16.707 | 42.5 | 2.076 | 16.70967
[30 empty] | 42.55 | 3.015 | 16.72 | 42.55 | 3.161 | 16.72633 | 42.55 | 3.163 | 16.727 | [87 empty] | 42.55 | 2.248 | 16.73333 | [54 empty] | 42.55 | 3.221 | 16.734 | 42.55 | 3.94 | 16.73567 | [36 empty] | 42.55 | 2.298 | 16.72667 | 42.55 | 2.068 | 16.72933
[30 empty] | 42.6 | 3.009 | 16.73967 | 42.6 | 3.157 | 16.746 | 42.6 | 3.16 | 16.74667 | [87 empty] | 42.6 | 2.25 | 16.753 | [54 empty] | 42.6 | 3.136 | 16.75367 | 42.6 | 3.905 | 16.75533 | [36 empty] | 42.6 | 2.291 | 16.74633 | 42.6 | 2.06 | 16.749
[30 empty] | 42.65 | 3.007 | 16.75933 | 42.65 | 3.162 | 16.76567 | 42.65 | 3.164 | 16.76633 | [87 empty] | 42.65 | 2.25 | 16.77267 | [54 empty] | 42.65 | 3.055 | 16.77333 | 42.65 | 3.865 | 16.775 | [36 empty] | 42.65 | 2.281 | 16.766 | 42.65 | 2.046 | 16.76867
[30 empty] | 42.7 | 3.011 | 16.779 | 42.7 | 3.161 | 16.78533 | 42.7 | 3.166 | 16.786 | [87 empty] | 42.7 | 2.24 | 16.79233 | [54 empty] | 42.7 | 2.962 | 16.793 | 42.7 | 3.818 | 16.79467 | [36 empty] | 42.7 | 2.276 | 16.78567 | 42.7 | 2.036 | 16.788
[30 empty] | 42.75 | 3.011 | 16.79867 | 42.75 | 3.159 | 16.805 | 42.75 | 3.164 | 16.80567 | [87 empty] | 42.75 | 2.246 | 16.81167 | [54 empty] | 42.75 | 2.9 | 16.81267 | 42.75 | 3.769 | 16.81433 | [36 empty] | 42.75 | 2.27 | 16.80533 | 42.75 | 2.03 | 16.80767
[30 empty] | 42.8 | 3.011 | 16.81833 | 42.8 | 3.16 | 16.82467 | 42.8 | 3.153 | 16.82533 | [87 empty] | 42.8 | 2.248 | 16.83133 | [54 empty] | 42.8 | 2.851 | 16.83233 | 42.8 | 3.745 | 16.834 | [36 empty] | 42.8 | 2.261 | 16.825 | 42.8 | 2.016 | 16.82733
[30 empty] | 42.85 | 3.008 | 16.838 | 42.85 | 3.163 | 16.84433 | 42.85 | 3.162 | 16.845 | [87 empty] | 42.85 | 2.247 | 16.851 | [54 empty] | 42.85 | 2.793 | 16.852 | 42.85 | 3.717 | 16.85367 | [36 empty] | 42.85 | 2.249 | 16.84467 | 42.85 | 2.003 | 16.847
[30 empty] | 42.9 | 3.007 | 16.85733 | 42.9 | 3.159 | 16.864 | 42.9 | 3.159 | 16.86467 | [87 empty] | 42.9 | 2.243 | 16.87067 | [54 empty] | 42.9 | 2.728 | 16.87167 | 42.9 | 3.683 | 16.873 | [36 empty] | 42.9 | 2.247 | 16.86433
[30 empty] | 42.95 | 3.008 | 16.877 | 42.95 | 3.152 | 16.88367 | 42.95 | 3.157 | 16.88433 | [87 empty] | 42.95 | 2.254 | 16.89033 | [54 empty] | 42.95 | 2.676 | 16.89133 | 42.95 | 3.651 | 16.893 | [36 empty] | 42.95 | 2.248 | 16.884
[30 empty] | 43 | 3.006 | 16.89667 | 43 | 3.151 | 16.90333 | 43 | 3.15 | 16.904 | [87 empty] | 43 | 2.249 | 16.91 | [54 empty] | 43 | 2.57 | 16.911 | 43 | 3.625 | 16.91267 | [36 empty] | 43 | 2.242 | 16.90367
[30 empty] | 43.05 | 2.996 | 16.91667 | 43.05 | 3.148 | 16.923 | 43.05 | 3.156 | 16.92367 | [87 empty] | 43.05 | 2.255 | 16.92967 | [54 empty] | 43.05 | 2.482 | 16.93067 | 43.05 | 3.595 | 16.93233 | [36 empty] | 43.05 | 2.236 | 16.92333
[30 empty] | 43.1 | 3.003 | 16.936 | 43.1 | 3.149 | 16.94267 | 43.1 | 3.156 | 16.94333 | [87 empty] | 43.1 | 2.25 | 16.94933 | [54 empty] | 43.1 | 2.389 | 16.95033 | 43.1 | 3.555 | 16.952 | [36 empty] | 43.1 | 2.242 | 16.943
[30 empty] | 43.15 | 3.005 | 16.95567 | 43.15 | 3.15 | 16.962 | 43.15 | 3.153 | 16.963 | [87 empty] | 43.15 | 2.254 | 16.969 | [54 empty] | 43.15 | 2.334 | 16.97 | 43.15 | 3.531 | 16.97167 | [36 empty] | 43.15 | 2.234 | 16.96267
[30 empty] | 43.2 | 3.007 | 16.97533 | 43.2 | 3.151 | 16.98167 | 43.2 | 3.156 | 16.98267 | [87 empty] | 43.2 | 2.257 | 16.98867 | [54 empty] | 43.2 | 2.276 | 16.98967 | 43.2 | 3.507 | 16.99133 | [36 empty] | 43.2 | 2.233 | 16.98233
[30 empty] | 43.25 | 3.004 | 16.995 | 43.25 | 3.156 | 17.00133 | 43.25 | 3.168 | 17.00233 | [87 empty] | 43.25 | 2.259 | 17.00833 | [54 empty] | 43.25 | 2.218 | 17.00933 | 43.25 | 3.478 | 17.011 | [36 empty] | 43.25 | 2.224 | 17.002
[30 empty] | 43.3 | 3.009 | 17.01467 | 43.3 | 3.16 | 17.021 | 43.3 | 3.165 | 17.022 | [87 empty] | 43.3 | 2.255 | 17.028 | [54 empty] | 43.3 | 2.151 | 17.029 | 43.3 | 3.43 | 17.03067 | [36 empty] | 43.3 | 2.231 | 17.02167
[30 empty] | 43.35 | 3.009 | 17.03433 | 43.35 | 3.151 | 17.04067 | 43.35 | 3.164 | 17.04167 | [87 empty] | 43.35 | 2.263 | 17.04767 | [54 empty] | 43.35 | 2.1 | 17.04867 | 43.35 | 3.395 | 17.05033 | [36 empty] | 43.35 | 2.23 | 17.04133
[30 empty] | 43.4 | 3.005 | 17.054 | 43.4 | 3.152 | 17.06033 | 43.4 | 3.152 | 17.06133 | [87 empty] | 43.4 | 2.262 | 17.06733 | [54 empty] | 43.4 | 2.051 | 17.06833 | 43.4 | 3.353 | 17.06967 | [36 empty] | 43.4 | 2.228 | 17.061
[30 empty] | 43.45 | 2.998 | 17.07367 | 43.45 | 3.152 | 17.08 | 43.45 | 3.157 | 17.081 | [87 empty] | 43.45 | 2.261 | 17.08733 | [54 empty] | 43.45 | 2.012 | 17.088 | 43.45 | 3.313 | 17.08933 | [36 empty] | 43.45 | 2.22 | 17.08067
[30 empty] | 43.5 | 2.998 | 17.09333 | 43.5 | 3.146 | 17.09967 | 43.5 | 3.154 | 17.10067 | [87 empty] | 43.5 | 2.252 | 17.10667 | [57 empty] | 43.5 | 3.267 | 17.109 | [36 empty] | 43.5 | 2.223 | 17.10033
[30 empty] | 43.55 | 2.999 | 17.113 | 43.55 | 3.139 | 17.11933 | 43.55 | 3.15 | 17.12033 | [87 empty] | 43.55 | 2.259 | 17.12633 | [57 empty] | 43.55 | 3.232 | 17.12867 | [36 empty] | 43.55 | 2.219 | 17.12
[30 empty] | 43.6 | 2.995 | 17.13267 | 43.6 | 3.138 | 17.139 | 43.6 | 3.148 | 17.14 | [87 empty] | 43.6 | 2.252 | 17.146 | [57 empty] | 43.6 | 3.201 | 17.14833 | [36 empty] | 43.6 | 2.217 | 17.13967
[30 empty] | 43.65 | 2.998 | 17.15233 | 43.65 | 3.143 | 17.15867 | 43.65 | 3.156 | 17.15967 | [87 empty] | 43.65 | 2.255 | 17.16567 | [57 empty] | 43.65 | 3.166 | 17.168 | [36 empty] | 43.65 | 2.212 | 17.15933
[30 empty] | 43.7 | 3.003 | 17.172 | 43.7 | 3.141 | 17.17833 | 43.7 | 3.154 | 17.17933 | [87 empty] | 43.7 | 2.255 | 17.18533 | [57 empty] | 43.7 | 3.121 | 17.18767 | [36 empty] | 43.7 | 2.218 | 17.179
[30 empty] | 43.75 | 2.999 | 17.19167 | 43.75 | 3.139 | 17.198 | 43.75 | 3.159 | 17.199 | [87 empty] | 43.75 | 2.262 | 17.20533 | [57 empty] | 43.75 | 3.086 | 17.20733 | [36 empty] | 43.75 | 2.216 | 17.19867
[30 empty] | 43.8 | 3 | 17.21133 | 43.8 | 3.14 | 17.21767 | 43.8 | 3.151 | 17.21867 | [87 empty] | 43.8 | 2.264 | 17.22467 | [57 empty] | 43.8 | 3.041 | 17.227 | [36 empty] | 43.8 | 2.21 | 17.21833
[30 empty] | 43.85 | 2.987 | 17.231 | 43.85 | 3.143 | 17.23733 | 43.85 | 3.153 | 17.23833 | [87 empty] | 43.85 | 2.263 | 17.24433 | [57 empty] | 43.85 | 2.965 | 17.24667 | [36 empty] | 43.85 | 2.196 | 17.238
[30 empty] | 43.9 | 2.991 | 17.25067 | 43.9 | 3.139 | 17.257 | 43.9 | 3.151 | 17.258 | [87 empty] | 43.9 | 2.249 | 17.264 | [57 empty] | 43.9 | 2.873 | 17.26633 | [36 empty] | 43.9 | 2.203 | 17.25767
[30 empty] | 43.95 | 2.991 | 17.27033 | 43.95 | 3.13 | 17.27667 | 43.95 | 3.151 | 17.27767 | [87 empty] | 43.95 | 2.249 | 17.28367 | [57 empty] | 43.95 | 2.818 | 17.286 | [36 empty] | 43.95 | 2.196 | 17.27733
[30 empty] | 44 | 2.991 | 17.29 | 44 | 3.131 | 17.29633 | 44 | 3.139 | 17.29733 | [87 empty] | 44 | 2.25 | 17.30333 | [57 empty] | 44 | 2.764 | 17.30567 | [36 empty] | 44 | 2.198 | 17.297
[30 empty] | 44.05 | 2.989 | 17.30967 | 44.05 | 3.129 | 17.316 | 44.05 | 3.151 | 17.317 | [87 empty] | 44.05 | 2.25 | 17.323 | [57 empty] | 44.05 | 2.713 | 17.32533 | [36 empty] | 44.05 | 2.186 | 17.31667
[30 empty] | 44.1 | 2.99 | 17.32933 | 44.1 | 3.137 | 17.33567 | 44.1 | 3.151 | 17.33667 | [87 empty] | 44.1 | 2.246 | 17.34267 | [57 empty] | 44.1 | 2.658 | 17.345 | [36 empty] | 44.1 | 2.195 | 17.33633
[30 empty] | 44.15 | 2.993 | 17.349 | 44.15 | 3.13 | 17.355 | 44.15 | 3.155 | 17.35633 | [87 empty] | 44.15 | 2.246 | 17.36233 | [57 empty] | 44.15 | 2.618 | 17.36467 | [36 empty] | 44.15 | 2.192 | 17.356
[30 empty] | 44.2 | 2.991 | 17.36867 | 44.2 | 3.134 | 17.375 | 44.2 | 3.149 | 17.376 | [87 empty] | 44.2 | 2.25 | 17.382 | [57 empty] | 44.2 | 2.595 | 17.38433 | [36 empty] | 44.2 | 2.188 | 17.37567
[30 empty] | 44.25 | 2.986 | 17.38833 | 44.25 | 3.134 | 17.39433 | 44.25 | 3.157 | 17.39567 | [87 empty] | 44.25 | 2.251 | 17.40167 | [57 empty] | 44.25 | 2.563 | 17.404 | [36 empty] | 44.25 | 2.175 | 17.39533
[30 empty] | 44.3 | 2.99 | 17.408 | 44.3 | 3.137 | 17.41433 | 44.3 | 3.151 | 17.41533 | [87 empty] | 44.3 | 2.241 | 17.42133 | [57 empty] | 44.3 | 2.532 | 17.42367 | [36 empty] | 44.3 | 2.155 | 17.415
[30 empty] | 44.35 | 2.989 | 17.42733 | 44.35 | 3.131 | 17.43367 | 44.35 | 3.15 | 17.435 | [87 empty] | 44.35 | 2.248 | 17.441 | [57 empty] | 44.35 | 2.506 | 17.44333 | [36 empty] | 44.35 | 2.083 | 17.43467
[30 empty] | 44.4 | 2.992 | 17.447 | 44.4 | 3.126 | 17.45367 | 44.4 | 3.141 | 17.45467 | [87 empty] | 44.4 | 2.247 | 17.46067 | [57 empty] | 44.4 | 2.483 | 17.46333 | [36 empty] | 44.4 | 2.075 | 17.45433
[30 empty] | 44.45 | 2.98 | 17.467 | 44.45 | 3.134 | 17.473 | 44.45 | 3.146 | 17.47433 | [87 empty] | 44.45 | 2.241 | 17.48033 | [57 empty] | 44.45 | 2.441 | 17.48267 | [36 empty] | 44.45 | 2.062 | 17.474
[30 empty] | 44.5 | 2.986 | 17.48633 | 44.5 | 3.128 | 17.49267 | 44.5 | 3.151 | 17.494 | [87 empty] | 44.5 | 2.235 | 17.5 | [57 empty] | 44.5 | 2.402 | 17.50233 | [36 empty] | 44.5 | 2.069 | 17.49367
[30 empty] | 44.55 | 2.989 | 17.506 | 44.55 | 3.123 | 17.51267 | 44.55 | 3.152 | 17.51367 | [87 empty] | 44.55 | 2.241 | 17.51967 | [57 empty] | 44.55 | 2.391 | 17.522 | [36 empty] | 44.55 | 2.069 | 17.51333
[30 empty] | 44.6 | 2.985 | 17.52567 | 44.6 | 3.122 | 17.532 | 44.6 | 3.141 | 17.53333 | [87 empty] | 44.6 | 2.248 | 17.53933 | [57 empty] | 44.6 | 2.37 | 17.54167 | [36 empty] | 44.6 | 2.062 | 17.533
[30 empty] | 44.65 | 2.979 | 17.54533 | 44.65 | 3.127 | 17.55167 | 44.65 | 3.149 | 17.553 | [87 empty] | 44.65 | 2.251 | 17.559 | [57 empty] | 44.65 | 2.355 | 17.56133 | [36 empty] | 44.65 | 2.053 | 17.55267
[30 empty] | 44.7 | 2.982 | 17.565 | 44.7 | 3.124 | 17.57133 | 44.7 | 3.145 | 17.57267 | [87 empty] | 44.7 | 2.248 | 17.57867 | [57 empty] | 44.7 | 2.335 | 17.581 | [36 empty] | 44.7 | 2.051 | 17.57233
[30 empty] | 44.75 | 2.983 | 17.58467 | 44.75 | 3.114 | 17.591 | 44.75 | 3.145 | 17.59233 | [87 empty] | 44.75 | 2.251 | 17.59833 | [57 empty] | 44.75 | 2.32 | 17.60067 | [36 empty] | 44.75 | 2.048 | 17.592
[30 empty] | 44.8 | 2.986 | 17.60433 | 44.8 | 3.122 | 17.61067 | 44.8 | 3.141 | 17.61167 | [87 empty] | 44.8 | 2.248 | 17.618 | [57 empty] | 44.8 | 2.307 | 17.62033 | [36 empty] | 44.8 | 2.04 | 17.61167
[30 empty] | 44.85 | 2.98 | 17.624 | 44.85 | 3.125 | 17.63033 | 44.85 | 3.148 | 17.63133 | [87 empty] | 44.85 | 2.248 | 17.63767 | [57 empty] | 44.85 | 2.291 | 17.64 | [36 empty] | 44.85 | 2.025 | 17.63133
[30 empty] | 44.9 | 2.983 | 17.64367 | 44.9 | 3.121 | 17.65 | 44.9 | 3.148 | 17.651 | [87 empty] | 44.9 | 2.242 | 17.65733 | [57 empty] | 44.9 | 2.271 | 17.65967 | [36 empty] | 44.9 | 2.022 | 17.651
[30 empty] | 44.95 | 2.992 | 17.66333 | 44.95 | 3.126 | 17.66967 | 44.95 | 3.151 | 17.67067 | [87 empty] | 44.95 | 2.247 | 17.677 | [57 empty] | 44.95 | 2.267 | 17.67933 | [36 empty] | 44.95 | 2.01 | 17.67067
[30 empty] | 45 | 2.989 | 17.683 | 45 | 3.123 | 17.68933 | 45 | 3.141 | 17.69033 | [87 empty] | 45 | 2.246 | 17.69667 | [57 empty] | 45 | 2.257 | 17.699
[30 empty] | 45.05 | 2.982 | 17.70267 | 45.05 | 3.122 | 17.709 | 45.05 | 3.147 | 17.71 | [87 empty] | 45.05 | 2.248 | 17.71633 | [57 empty] | 45.05 | 2.244 | 17.71867
[30 empty] | 45.1 | 2.98 | 17.72233 | 45.1 | 3.118 | 17.72867 | 45.1 | 3.145 | 17.72967 | [87 empty] | 45.1 | 2.246 | 17.736 | [57 empty] | 45.1 | 2.225 | 17.73833
[30 empty] | 45.15 | 2.981 | 17.742 | 45.15 | 3.115 | 17.74833 | 45.15 | 3.142 | 17.74933 | [87 empty] | 45.15 | 2.248 | 17.75567 | [57 empty] | 45.15 | 2.217 | 17.75833
[30 empty] | 45.2 | 2.98 | 17.76167 | 45.2 | 3.113 | 17.768 | 45.2 | 3.137 | 17.769 | [87 empty] | 45.2 | 2.249 | 17.77533 | [57 empty] | 45.2 | 2.203 | 17.778
[30 empty] | 45.25 | 2.972 | 17.78133 | 45.25 | 3.117 | 17.78767 | 45.25 | 3.144 | 17.78867 | [87 empty] | 45.25 | 2.247 | 17.795 | [57 empty] | 45.25 | 2.185 | 17.79767
[30 empty] | 45.3 | 2.977 | 17.801 | 45.3 | 3.116 | 17.80733 | 45.3 | 3.141 | 17.80833 | [87 empty] | 45.3 | 2.239 | 17.81467 | [57 empty] | 45.3 | 2.168 | 17.81733
[30 empty] | 45.35 | 2.984 | 17.82067 | 45.35 | 3.116 | 17.827 | 45.35 | 3.148 | 17.828 | [87 empty] | 45.35 | 2.243 | 17.83433 | [57 empty] | 45.35 | 2.151 | 17.837
[30 empty] | 45.4 | 2.987 | 17.84033 | 45.4 | 3.113 | 17.84667 | 45.4 | 3.143 | 17.84767 | [87 empty] | 45.4 | 2.242 | 17.854 | [57 empty] | 45.4 | 2.115 | 17.85667
[30 empty] | 45.45 | 2.974 | 17.86 | 45.45 | 3.122 | 17.866 | 45.45 | 3.148 | 17.86733 | [87 empty] | 45.45 | 2.24 | 17.87367 | [57 empty] | 45.45 | 2.085 | 17.876
[30 empty] | 45.5 | 2.983 | 17.87967 | 45.5 | 3.116 | 17.886 | 45.5 | 3.144 | 17.887 | [87 empty] | 45.5 | 2.228 | 17.89333 | [57 empty] | 45.5 | 2.032 | 17.896
[30 empty] | 45.55 | 2.98 | 17.89933 | 45.55 | 3.11 | 17.90567 | 45.55 | 3.141 | 17.90667 | [87 empty] | 45.55 | 2.227 | 17.913
[30 empty] | 45.6 | 2.977 | 17.919 | 45.6 | 3.107 | 17.92533 | 45.6 | 3.131 | 17.92633 | [87 empty] | 45.6 | 2.223 | 17.93267
[30 empty] | 45.65 | 2.971 | 17.93867 | 45.65 | 3.106 | 17.945 | 45.65 | 3.14 | 17.946 | [87 empty] | 45.65 | 2.21 | 17.95233
[30 empty] | 45.7 | 2.978 | 17.95833 | 45.7 | 3.105 | 17.96467 | 45.7 | 3.142 | 17.96567 | [87 empty] | 45.7 | 2.201 | 17.972
[30 empty] | 45.75 | 2.983 | 17.97767 | 45.75 | 3.106 | 17.984 | 45.75 | 3.143 | 17.985 | [87 empty] | 45.75 | 2.201 | 17.99167
[30 empty] | 45.8 | 2.981 | 17.99733 | 45.8 | 3.102 | 18.004 | 45.8 | 3.14 | 18.00467 | [87 empty] | 45.8 | 2.194 | 18.01133
[30 empty] | 45.85 | 2.978 | 18.017 | 45.85 | 3.11 | 18.02333 | 45.85 | 3.144 | 18.02467 | [87 empty] | 45.85 | 2.187 | 18.031
[30 empty] | 45.9 | 2.983 | 18.03667 | 45.9 | 3.106 | 18.04333 | 45.9 | 3.143 | 18.04433 | [87 empty] | 45.9 | 2.177 | 18.05066
[30 empty] | 45.95 | 2.983 | 18.05633 | 45.95 | 3.105 | 18.063 | 45.95 | 3.146 | 18.064 | [87 empty] | 45.95 | 2.182 | 18.07033
[30 empty] | 46 | 2.978 | 18.076 | 46 | 3.1 | 18.08267 | 46 | 3.134 | 18.08333 | [87 empty] | 46 | 2.178 | 18.08967
[30 empty] | 46.05 | 2.974 | 18.09567 | 46.05 | 3.103 | 18.102 | 46.05 | 3.14 | 18.103 | [87 empty] | 46.05 | 2.17 | 18.10966
[30 empty] | 46.1 | 2.975 | 18.11533 | 46.1 | 3.101 | 18.122 | 46.1 | 3.136 | 18.12267 | [87 empty] | 46.1 | 2.154 | 18.129
[30 empty] | 46.15 | 2.975 | 18.135 | 46.15 | 3.092 | 18.14133 | 46.15 | 3.138 | 18.14233 | [87 empty] | 46.15 | 2.155 | 18.149
[30 empty] | 46.2 | 2.981 | 18.15467 | 46.2 | 3.091 | 18.16133 | 46.2 | 3.128 | 18.162 | [87 empty] | 46.2 | 2.155 | 18.16833
[30 empty] | 46.25 | 2.974 | 18.17433 | 46.25 | 3.092 | 18.18067 | 46.25 | 3.137 | 18.18167 | [87 empty] | 46.25 | 2.154 | 18.18833
[30 empty] | 46.3 | 2.975 | 18.194 | 46.3 | 3.091 | 18.20067 | 46.3 | 3.141 | 18.20133 | [87 empty] | 46.3 | 2.141 | 18.208
[30 empty] | 46.35 | 2.979 | 18.21367 | 46.35 | 3.091 | 18.22 | 46.35 | 3.139 | 18.221 | [87 empty] | 46.35 | 2.15 | 18.22766
[30 empty] | 46.4 | 2.974 | 18.23333 | 46.4 | 3.085 | 18.23967 | 46.4 | 3.133 | 18.24067 | [87 empty] | 46.4 | 2.142 | 18.24733
[30 empty] | 46.45 | 2.967 | 18.253 | 46.45 | 3.087 | 18.25933 | 46.45 | 3.138 | 18.26033 | [87 empty] | 46.45 | 2.133 | 18.267
[30 empty] | 46.5 | 2.971 | 18.27233 | 46.5 | 3.088 | 18.279 | 46.5 | 3.136 | 18.28 | [87 empty] | 46.5 | 2.125 | 18.28666
[30 empty] | 46.55 | 2.975 | 18.29233 | 46.55 | 3.083 | 18.29867 | 46.55 | 3.135 | 18.29967 | [87 empty] | 46.55 | 2.122 | 18.306
[30 empty] | 46.6 | 2.978 | 18.31167 | 46.6 | 3.087 | 18.31833 | 46.6 | 3.134 | 18.31933 | [87 empty] | 46.6 | 2.123 | 18.32567
[30 empty] | 46.65 | 2.972 | 18.33133 | 46.65 | 3.091 | 18.338 | 46.65 | 3.139 | 18.339 | [87 empty] | 46.65 | 2.116 | 18.34533
[30 empty] | 46.7 | 2.973 | 18.351 | 46.7 | 3.082 | 18.35767 | 46.7 | 3.137 | 18.35867 | [87 empty] | 46.7 | 2.107 | 18.36533
[30 empty] | 46.75 | 2.972 | 18.37067 | 46.75 | 3.08 | 18.37733 | 46.75 | 3.137 | 18.37833 | [87 empty] | 46.75 | 2.115 | 18.385
[30 empty] | 46.8 | 2.974 | 18.39033 | 46.8 | 3.078 | 18.397 | 46.8 | 3.128 | 18.398 | [87 empty] | 46.8 | 2.111 | 18.40433
[30 empty] | 46.85 | 2.964 | 18.41 | 46.85 | 3.077 | 18.41667 | 46.85 | 3.136 | 18.41767 | [87 empty] | 46.85 | 2.109 | 18.42433
[30 empty] | 46.9 | 2.968 | 18.42967 | 46.9 | 3.076 | 18.43633 | 46.9 | 3.133 | 18.43733 | [87 empty] | 46.9 | 2.101 | 18.44367
[30 empty] | 46.95 | 2.972 | 18.44933 | 46.95 | 3.074 | 18.456 | 46.95 | 3.132 | 18.457 | [87 empty] | 46.95 | 2.107 | 18.46333
[30 empty] | 47 | 2.972 | 18.469 | 47 | 3.073 | 18.47567 | 47 | 3.125 | 18.47667 | [87 empty] | 47 | 2.103 | 18.483
[30 empty] | 47.05 | 2.967 | 18.48867 | 47.05 | 3.078 | 18.49533 | 47.05 | 3.135 | 18.49633 | [87 empty] | 47.05 | 2.092 | 18.50267
[30 empty] | 47.1 | 2.973 | 18.50833 | 47.1 | 3.081 | 18.515 | 47.1 | 3.133 | 18.516 | [87 empty] | 47.1 | 2.079 | 18.52233
[30 empty] | 47.15 | 2.971 | 18.528 | 47.15 | 3.071 | 18.53467 | 47.15 | 3.131 | 18.53567 | [87 empty] | 47.15 | 2.081 | 18.542
[30 empty] | 47.2 | 2.966 | 18.54767 | 47.2 | 3.068 | 18.55433 | 47.2 | 3.123 | 18.555 | [87 empty] | 47.2 | 2.069 | 18.56167
[30 empty] | 47.25 | 2.963 | 18.56733 | 47.25 | 3.066 | 18.574 | 47.25 | 3.128 | 18.57467 | [87 empty] | 47.25 | 2.057 | 18.58133
[30 empty] | 47.3 | 2.964 | 18.587 | 47.3 | 3.062 | 18.59367 | 47.3 | 3.125 | 18.59433 | [87 empty] | 47.3 | 2.044 | 18.601
[30 empty] | 47.35 | 2.966 | 18.60667 | 47.35 | 3.062 | 18.61333 | 47.35 | 3.128 | 18.614 | [87 empty] | 47.35 | 2.039 | 18.62067
[30 empty] | 47.4 | 2.969 | 18.62633 | 47.4 | 3.059 | 18.633 | 47.4 | 3.125 | 18.63367 | [87 empty] | 47.4 | 2.029 | 18.64033
[30 empty] | 47.45 | 2.966 | 18.646 | 47.45 | 3.063 | 18.65267 | 47.45 | 3.134 | 18.65333 | [87 empty] | 47.45 | 2.01 | 18.66
[30 empty] | 47.5 | 2.967 | 18.66567 | 47.5 | 3.069 | 18.67233 | 47.5 | 3.133 | 18.673
[30 empty] | 47.55 | 2.975 | 18.68533 | 47.55 | 3.064 | 18.69167 | 47.55 | 3.134 | 18.69267
[30 empty] | 47.6 | 2.975 | 18.705 | 47.6 | 3.066 | 18.71167 | 47.6 | 3.128 | 18.71233
[30 empty] | 47.65 | 2.962 | 18.72467 | 47.65 | 3.066 | 18.731 | 47.65 | 3.132 | 18.732
[30 empty] | 47.7 | 2.965 | 18.74433 | 47.7 | 3.061 | 18.751 | 47.7 | 3.127 | 18.75167
[30 empty] | 47.75 | 2.965 | 18.764 | 47.75 | 3.051 | 18.77033 | 47.75 | 3.125 | 18.77133
[30 empty] | 47.8 | 2.963 | 18.78367 | 47.8 | 3.049 | 18.79 | 47.8 | 3.117 | 18.791
[30 empty] | 47.85 | 2.958 | 18.80333 | 47.85 | 3.049 | 18.80967 | 47.85 | 3.124 | 18.81067
[30 empty] | 47.9 | 2.964 | 18.823 | 47.9 | 3.046 | 18.82967 | 47.9 | 3.122 | 18.83033
[30 empty] | 47.95 | 2.965 | 18.84267 | 47.95 | 3.047 | 18.849 | 47.95 | 3.127 | 18.85
[30 empty] | 48 | 2.962 | 18.86233 | 48 | 3.042 | 18.86867 | 48 | 3.118 | 18.86967
[30 empty] | 48.05 | 2.959 | 18.882 | 48.05 | 3.046 | 18.88833 | 48.05 | 3.125 | 18.88933
[30 empty] | 48.1 | 2.958 | 18.90167 | 48.1 | 3.04 | 18.908 | 48.1 | 3.123 | 18.909
[30 empty] | 48.15 | 2.962 | 18.92133 | 48.15 | 3.036 | 18.92767 | 48.15 | 3.123 | 18.92867
[30 empty] | 48.2 | 2.959 | 18.941 | 48.2 | 3.032 | 18.94733 | 48.2 | 3.115 | 18.94833
[30 empty] | 48.25 | 2.956 | 18.96067 | 48.25 | 3.037 | 18.967 | 48.25 | 3.12 | 18.968
[30 empty] | 48.3 | 2.958 | 18.98033 | 48.3 | 3.033 | 18.98667 | 48.3 | 3.117 | 18.98733
[30 empty] | 48.35 | 2.963 | 19 | 48.35 | 3.029 | 19.00633 | 48.35 | 3.122 | 19.007
[30 empty] | 48.4 | 2.961 | 19.01967 | 48.4 | 3.025 | 19.026 | 48.4 | 3.113 | 19.02667
[30 empty] | 48.45 | 2.96 | 19.03933 | 48.45 | 3.024 | 19.04567 | 48.45 | 3.122 | 19.04633
[30 empty] | 48.5 | 2.96 | 19.059 | 48.5 | 3.029 | 19.06533 | 48.5 | 3.117 | 19.066
[30 empty] | 48.55 | 2.959 | 19.07867 | 48.55 | 3.019 | 19.085 | 48.55 | 3.12 | 19.08567
[30 empty] | 48.6 | 2.957 | 19.09833 | 48.6 | 3.022 | 19.10467 | 48.6 | 3.118 | 19.10533
[30 empty] | 48.65 | 2.952 | 19.118 | 48.65 | 3.027 | 19.12433 | 48.65 | 3.12 | 19.125
[30 empty] | 48.7 | 2.956 | 19.13767 | 48.7 | 3.02 | 19.144 | 48.7 | 3.116 | 19.14467
[30 empty] | 48.75 | 2.955 | 19.157 | 48.75 | 3.016 | 19.16367 | 48.75 | 3.117 | 19.16433
[30 empty] | 48.8 | 2.957 | 19.177 | 48.8 | 3.021 | 19.18333 | 48.8 | 3.11 | 19.184
[30 empty] | 48.85 | 2.951 | 19.19633 | 48.85 | 3.021 | 19.203 | 48.85 | 3.119 | 19.20367
[30 empty] | 48.9 | 2.957 | 19.216 | 48.9 | 3.016 | 19.22267 | 48.9 | 3.109 | 19.22333
[30 empty] | 48.95 | 2.951 | 19.23567 | 48.95 | 3.012 | 19.24233 | 48.95 | 3.114 | 19.243
[30 empty] | 49 | 2.952 | 19.25533 | 49 | 3.013 | 19.262 | 49 | 3.105 | 19.26267
[30 empty] | 49.05 | 2.945 | 19.275 | 49.05 | 3.014 | 19.28133 | 49.05 | 3.113 | 19.28233
[30 empty] | 49.1 | 2.958 | 19.29467 | 49.1 | 3.017 | 19.301 | 49.1 | 3.116 | 19.30233
[30 empty] | 49.15 | 2.958 | 19.31433 | 49.15 | 3.015 | 19.32067 | 49.15 | 3.118 | 19.32167
[30 empty] | 49.2 | 2.956 | 19.334 | 49.2 | 3.018 | 19.34033 | 49.2 | 3.113 | 19.34133
[30 empty] | 49.25 | 2.951 | 19.35367 | 49.25 | 3.021 | 19.36033 | 49.25 | 3.112 | 19.361
[30 empty] | 49.3 | 2.958 | 19.37333 | 49.3 | 3.02 | 19.38 | 49.3 | 3.112 | 19.38067
[30 empty] | 49.35 | 2.953 | 19.393 | 49.35 | 3.008 | 19.39967 | 49.35 | 3.106 | 19.40033
[30 empty] | 49.4 | 2.951 | 19.41267 | 49.4 | 3.009 | 19.419 | 49.4 | 3.1 | 19.42
[30 empty] | 49.45 | 2.947 | 19.43233 | 49.45 | 3.01 | 19.43867 | 49.45 | 3.105 | 19.43967
[30 empty] | 49.5 | 2.948 | 19.452 | 49.5 | 3.006 | 19.45867 | 49.5 | 3.104 | 19.45933
[30 empty] | 49.55 | 2.957 | 19.47167 | 49.55 | 3.006 | 19.478 | 49.55 | 3.109 | 19.479
[30 empty] | 49.6 | 2.953 | 19.49133 | 49.6 | 3.007 | 19.498 | 49.6 | 3.1 | 19.49867
[30 empty] | 49.65 | 2.951 | 19.511 | 49.65 | 3.006 | 19.51733 | 49.65 | 3.112 | 19.51833
[30 empty] | 49.7 | 2.958 | 19.53067 | 49.7 | 3.006 | 19.537 | 49.7 | 3.105 | 19.538
[30 empty] | 49.75 | 2.955 | 19.55033 | 49.75 | 2.992 | 19.55667 | 49.75 | 3.105 | 19.55767
[30 empty] | 49.8 | 2.952 | 19.57 | 49.8 | 2.994 | 19.57633 | 49.8 | 3.096 | 19.57733
[30 empty] | 49.85 | 2.948 | 19.58967 | 49.85 | 2.989 | 19.596 | 49.85 | 3.101 | 19.597
[30 empty] | 49.9 | 2.951 | 19.60933 | 49.9 | 2.982 | 19.61567 | 49.9 | 3.1 | 19.61667
[30 empty] | 49.95 | 2.952 | 19.629 | 49.95 | 2.978 | 19.63533 | 49.95 | 3.101 | 19.63633
[30 empty] | 50 | 2.955 | 19.64833 | 50 | 2.978 | 19.655 | 50 | 3.1 | 19.656
[30 empty] | 50.05 | 2.952 | 19.668 | 50.05 | 2.976 | 19.67467 | 50.05 | 3.107 | 19.67567
[30 empty] | 50.1 | 2.953 | 19.68767 | 50.1 | 2.973 | 19.69433 | 50.1 | 3.107 | 19.69533
[30 empty] | 50.15 | 2.953 | 19.70733 | 50.15 | 2.961 | 19.714 | 50.15 | 3.101 | 19.715
[30 empty] | 50.2 | 2.952 | 19.727 | 50.2 | 2.958 | 19.73367 | 50.2 | 3.093 | 19.73467
[30 empty] | 50.25 | 2.944 | 19.74667 | 50.25 | 2.959 | 19.75367 | 50.25 | 3.103 | 19.75433
[30 empty] | 50.3 | 2.948 | 19.76633 | 50.3 | 2.951 | 19.773 | 50.3 | 3.103 | 19.774
[30 empty] | 50.35 | 2.948 | 19.786 | 50.35 | 2.941 | 19.79267 | 50.35 | 3.099 | 19.79367
[30 empty] | 50.4 | 2.948 | 19.80567 | 50.4 | 2.934 | 19.81233 | 50.4 | 3.096 | 19.81333
[30 empty] | 50.45 | 2.944 | 19.82533 | 50.45 | 2.93 | 19.83233 | 50.45 | 3.096 | 19.833
[30 empty] | 50.5 | 2.948 | 19.845 | 50.5 | 2.928 | 19.85167 | 50.5 | 3.097 | 19.85267
[30 empty] | 50.55 | 2.954 | 19.86467 | 50.55 | 2.918 | 19.87133 | 50.55 | 3.097 | 19.87233
[30 empty] | 50.6 | 2.946 | 19.88433 | 50.6 | 2.916 | 19.891 | 50.6 | 3.088 | 19.892
[30 empty] | 50.65 | 2.942 | 19.904 | 50.65 | 2.915 | 19.91067 | 50.65 | 3.095 | 19.91167
[30 empty] | 50.7 | 2.944 | 19.92367 | 50.7 | 2.919 | 19.93033 | 50.7 | 3.095 | 19.93133
[30 empty] | 50.75 | 2.95 | 19.94333 | 50.75 | 2.907 | 19.95 | 50.75 | 3.096 | 19.951
[30 empty] | 50.8 | 2.948 | 19.963 | 50.8 | 2.907 | 19.96967 | 50.8 | 3.093 | 19.97067
[30 empty] | 50.85 | 2.942 | 19.98267 | 50.85 | 2.906 | 19.98933 | 50.85 | 3.104 | 19.99033
[30 empty] | 50.9 | 2.949 | 20.00233 | 50.9 | 2.913 | 20.009 | 50.9 | 3.099 | 20.01
[30 empty] | 50.95 | 2.949 | 20.022 | 50.95 | 2.906 | 20.02867 | 50.95 | 3.101 | 20.02967
[30 empty] | 51 | 2.944 | 20.04167 | 51 | 2.898 | 20.04833 | 51 | 3.088 | 20.04933
[30 empty] | 51.05 | 2.936 | 20.061 | 51.05 | 2.896 | 20.068 | 51.05 | 3.096 | 20.069
[30 empty] | 51.1 | 2.943 | 20.081 | 51.1 | 2.886 | 20.08767 | 51.1 | 3.093 | 20.08867
[30 empty] | 51.15 | 2.943 | 20.10033 | 51.15 | 2.877 | 20.10733 | 51.15 | 3.097 | 20.10833
[30 empty] | 51.2 | 2.946 | 20.12 | 51.2 | 2.872 | 20.127 | 51.2 | 3.089 | 20.128
[30 empty] | 51.25 | 2.938 | 20.13967 | 51.25 | 2.872 | 20.14667 | 51.25 | 3.094 | 20.14767
[30 empty] | 51.3 | 2.946 | 20.15933 | 51.3 | 2.867 | 20.16633 | 51.3 | 3.091 | 20.16733
[30 empty] | 51.35 | 2.947 | 20.179 | 51.35 | 2.859 | 20.186 | 51.35 | 3.091 | 20.187
[30 empty] | 51.4 | 2.943 | 20.19867 | 51.4 | 2.853 | 20.20567 | 51.4 | 3.082 | 20.20667
[30 empty] | 51.45 | 2.931 | 20.21833 | 51.45 | 2.852 | 20.22533 | 51.45 | 3.09 | 20.22633
[30 empty] | 51.5 | 2.942 | 20.238 | 51.5 | 2.844 | 20.245 | 51.5 | 3.081 | 20.246
[30 empty] | 51.55 | 2.938 | 20.25767 | 51.55 | 2.832 | 20.26467 | 51.55 | 3.081 | 20.26567
[30 empty] | 51.6 | 2.94 | 20.27733 | 51.6 | 2.831 | 20.28433 | 51.6 | 3.077 | 20.28533
[30 empty] | 51.65 | 2.931 | 20.297 | 51.65 | 2.838 | 20.304 | 51.65 | 3.087 | 20.305
[30 empty] | 51.7 | 2.945 | 20.31667 | 51.7 | 2.838 | 20.32367 | 51.7 | 3.091 | 20.32467
[30 empty] | 51.75 | 2.945 | 20.33633 | 51.75 | 2.836 | 20.34333 | 51.75 | 3.093 | 20.34433
[30 empty] | 51.8 | 2.946 | 20.356 | 51.8 | 2.833 | 20.363 | 51.8 | 3.082 | 20.364
[30 empty] | 51.85 | 2.943 | 20.37567 | 51.85 | 2.828 | 20.38267 | 51.85 | 3.083 | 20.38367
[30 empty] | 51.9 | 2.942 | 20.39533 | 51.9 | 2.827 | 20.40233 | 51.9 | 3.081 | 20.40333
[30 empty] | 51.95 | 2.94 | 20.415 | 51.95 | 2.818 | 20.422 | 51.95 | 3.079 | 20.42267
[30 empty] | 52 | 2.939 | 20.43467 | 52 | 2.807 | 20.44167 | 52 | 3.075 | 20.44233
[30 empty] | 52.05 | 2.931 | 20.45433 | 52.05 | 2.805 | 20.46133 | 52.05 | 3.079 | 20.462
[30 empty] | 52.1 | 2.937 | 20.474 | 52.1 | 2.804 | 20.48067 | 52.1 | 3.074 | 20.48167
[30 empty] | 52.15 | 2.94 | 20.49367 | 52.15 | 2.796 | 20.50067 | 52.15 | 3.08 | 20.50133
[30 empty] | 52.2 | 2.937 | 20.51333 | 52.2 | 2.8 | 20.52033 | 52.2 | 3.078 | 20.521
[30 empty] | 52.25 | 2.934 | 20.533 | 52.25 | 2.803 | 20.53967 | 52.25 | 3.079 | 20.54067
[30 empty] | 52.3 | 2.939 | 20.55267 | 52.3 | 2.796 | 20.55933 | 52.3 | 3.078 | 20.56033
[30 empty] | 52.35 | 2.941 | 20.57233 | 52.35 | 2.791 | 20.579 | 52.35 | 3.081 | 20.58
[30 empty] | 52.4 | 2.938 | 20.592 | 52.4 | 2.787 | 20.59867 | 52.4 | 3.071 | 20.59967
[30 empty] | 52.45 | 2.928 | 20.61133 | 52.45 | 2.787 | 20.61833 | 52.45 | 3.076 | 20.61933
[30 empty] | 52.5 | 2.939 | 20.63133 | 52.5 | 2.79 | 20.638 | 52.5 | 3.071 | 20.639
[30 empty] | 52.55 | 2.941 | 20.65067 | 52.55 | 2.777 | 20.65767 | 52.55 | 3.08 | 20.65867
[30 empty] | 52.6 | 2.936 | 20.67033 | 52.6 | 2.78 | 20.67733 | 52.6 | 3.071 | 20.67833
[30 empty] | 52.65 | 2.934 | 20.69 | 52.65 | 2.78 | 20.697 | 52.65 | 3.082 | 20.698
[30 empty] | 52.7 | 2.938 | 20.70967 | 52.7 | 2.772 | 20.71667 | 52.7 | 3.082 | 20.71767
[30 empty] | 52.75 | 2.937 | 20.72933 | 52.75 | 2.768 | 20.73633 | 52.75 | 3.076 | 20.73733
[30 empty] | 52.8 | 2.941 | 20.749 | 52.8 | 2.766 | 20.756 | 52.8 | 3.074 | 20.757
[30 empty] | 52.85 | 2.937 | 20.76867 | 52.85 | 2.772 | 20.77567 | 52.85 | 3.079 | 20.77667
[30 empty] | 52.9 | 2.941 | 20.78833 | 52.9 | 2.768 | 20.79533 | 52.9 | 3.077 | 20.79633
[30 empty] | 52.95 | 2.938 | 20.808 | 52.95 | 2.763 | 20.815 | 52.95 | 3.077 | 20.816
[30 empty] | 53 | 2.939 | 20.82767 | 53 | 2.757 | 20.83467 | 53 | 3.073 | 20.83567
[30 empty] | 53.05 | 2.935 | 20.84733 | 53.05 | 2.762 | 20.85433 | 53.05 | 3.078 | 20.85533
[30 empty] | 53.1 | 2.936 | 20.867 | 53.1 | 2.759 | 20.874 | 53.1 | 3.079 | 20.875
[30 empty] | 53.15 | 2.933 | 20.88667 | 53.15 | 2.748 | 20.89367 | 53.15 | 3.07 | 20.89467
[30 empty] | 53.2 | 2.929 | 20.90633 | 53.2 | 2.747 | 20.91333 | 53.2 | 3.068 | 20.91433
[30 empty] | 53.25 | 2.924 | 20.926 | 53.25 | 2.743 | 20.933 | 53.25 | 3.073 | 20.934
[30 empty] | 53.3 | 2.935 | 20.94567 | 53.3 | 2.741 | 20.95267 | 53.3 | 3.075 | 20.95367
[30 empty] | 53.35 | 2.939 | 20.96533 | 53.35 | 2.739 | 20.97233 | 53.35 | 3.075 | 20.97333
[30 empty] | 53.4 | 2.938 | 20.985 | 53.4 | 2.734 | 20.992 | 53.4 | 3.071 | 20.99267
[30 empty] | 53.45 | 2.938 | 21.00433 | 53.45 | 2.745 | 21.01167 | 53.45 | 3.081 | 21.01267
[30 empty] | 53.5 | 2.936 | 21.024 | 53.5 | 2.743 | 21.03133 | 53.5 | 3.077 | 21.032
[30 empty] | 53.55 | 2.938 | 21.04367 | 53.55 | 2.732 | 21.051 | 53.55 | 3.072 | 21.05167
[30 empty] | 53.6 | 2.935 | 21.06333 | 53.6 | 2.734 | 21.07067 | 53.6 | 3.064 | 21.07133
[30 empty] | 53.65 | 2.921 | 21.083 | 53.65 | 2.734 | 21.09033 | 53.65 | 3.071 | 21.091
[30 empty] | 53.7 | 2.931 | 21.10267 | 53.7 | 2.728 | 21.11 | 53.7 | 3.063 | 21.11067
[30 empty] | 53.75 | 2.933 | 21.12233 | 53.75 | 2.722 | 21.12967 | 53.75 | 3.069 | 21.13033
[30 empty] | 53.8 | 2.936 | 21.142 | 53.8 | 2.72 | 21.14933 | 53.8 | 3.066 | 21.15
[30 empty] | 53.85 | 2.927 | 21.16167 | 53.85 | 2.72 | 21.169 | 53.85 | 3.075 | 21.16967
[30 empty] | 53.9 | 2.931 | 21.18133 | 53.9 | 2.725 | 21.18867 | 53.9 | 3.075 | 21.18933
[30 empty] | 53.95 | 2.939 | 21.201 | 53.95 | 2.713 | 21.20833 | 53.95 | 3.078 | 21.209
[30 empty] | 54 | 2.934 | 21.22067 | 54 | 2.713 | 21.228 | 54 | 3.068 | 21.229
[30 empty] | 54.05 | 2.929 | 21.24033 | 54.05 | 2.712 | 21.24767 | 54.05 | 3.071 | 21.24833
[30 empty] | 54.1 | 2.929 | 21.26 | 54.1 | 2.705 | 21.26733 | 54.1 | 3.068 | 21.26833
[30 empty] | 54.15 | 2.931 | 21.27967 | 54.15 | 2.699 | 21.287 | 54.15 | 3.071 | 21.28767
[30 empty] | 54.2 | 2.931 | 21.29933 | 54.2 | 2.697 | 21.30667 | 54.2 | 3.064 | 21.30733
[30 empty] | 54.25 | 2.926 | 21.319 | 54.25 | 2.705 | 21.32633 | 54.25 | 3.071 | 21.327
[30 empty] | 54.3 | 2.929 | 21.33867 | 54.3 | 2.702 | 21.346 | 54.3 | 3.074 | 21.34667
[30 empty] | 54.35 | 2.933 | 21.35833 | 54.35 | 2.704 | 21.36567 | 54.35 | 3.072 | 21.36633
[30 empty] | 54.4 | 2.931 | 21.378 | 54.4 | 2.708 | 21.38533 | 54.4 | 3.068 | 21.386
[30 empty] | 54.45 | 2.929 | 21.39767 | 54.45 | 2.701 | 21.405 | 54.45 | 3.072 | 21.40567
[30 empty] | 54.5 | 2.933 | 21.41733 | 54.5 | 2.703 | 21.42467 | 54.5 | 3.069 | 21.42533
[30 empty] | 54.55 | 2.927 | 21.437 | 54.55 | 2.699 | 21.44433 | 54.55 | 3.07 | 21.445
[30 empty] | 54.6 | 2.928 | 21.45667 | 54.6 | 2.693 | 21.464 | 54.6 | 3.059 | 21.46467
[30 empty] | 54.65 | 2.922 | 21.47633 | 54.65 | 2.696 | 21.48333 | 54.65 | 3.065 | 21.48433
[30 empty] | 54.7 | 2.925 | 21.496 | 54.7 | 2.697 | 21.50333 | 54.7 | 3.069 | 21.504
[30 empty] | 54.75 | 2.93 | 21.51567 | 54.75 | 2.691 | 21.52267 | 54.75 | 3.067 | 21.52367
[30 empty] | 54.8 | 2.931 | 21.535 | 54.8 | 2.695 | 21.54267 | 54.8 | 3.063 | 21.54333
[30 empty] | 54.85 | 2.921 | 21.55467 | 54.85 | 2.698 | 21.562 | 54.85 | 3.069 | 21.563
[30 empty] | 54.9 | 2.927 | 21.57433 | 54.9 | 2.692 | 21.582 | 54.9 | 3.07 | 21.58267
[30 empty] | 54.95 | 2.931 | 21.594 | 54.95 | 2.691 | 21.60167 | 54.95 | 3.068 | 21.60233
[30 empty] | 55 | 2.926 | 21.61367 | 55 | 2.69 | 21.62133 | 55 | 3.065 | 21.622
[30 empty] | 55.05 | 2.925 | 21.63333 | 55.05 | 2.694 | 21.64067 | 55.05 | 3.071 | 21.64167
[30 empty] | 55.1 | 2.929 | 21.653 | 55.1 | 2.693 | 21.66033 | 55.1 | 3.073 | 21.66133
[30 empty] | 55.15 | 2.927 | 21.67267 | 55.15 | 2.691 | 21.68 | 55.15 | 3.07 | 21.681
[30 empty] | 55.2 | 2.924 | 21.69233 | 55.2 | 2.686 | 21.69967 | 55.2 | 3.064 | 21.70067
[30 empty] | 55.25 | 2.923 | 21.712 | 55.25 | 2.686 | 21.71933 | 55.25 | 3.067 | 21.72033
[30 empty] | 55.3 | 2.921 | 21.73167 | 55.3 | 2.687 | 21.739 | 55.3 | 3.065 | 21.74
[30 empty] | 55.35 | 2.926 | 21.75133 | 55.35 | 2.678 | 21.75867 | 55.35 | 3.064 | 21.75967
[30 empty] | 55.4 | 2.922 | 21.771 | 55.4 | 2.666 | 21.77833 | 55.4 | 3.056 | 21.77933
[30 empty] | 55.45 | 2.92 | 21.79067 | 55.45 | 2.662 | 21.798 | 55.45 | 3.065 | 21.79867
[30 empty] | 55.5 | 2.921 | 21.81033 | 55.5 | 2.637 | 21.81767 | 55.5 | 3.062 | 21.81867
[30 empty] | 55.55 | 2.922 | 21.83 | 55.55 | 2.633 | 21.83733 | 55.55 | 3.065 | 21.838
[30 empty] | 55.6 | 2.919 | 21.84967 | 55.6 | 2.622 | 21.857 | 55.6 | 3.058 | 21.858
[30 empty] | 55.65 | 2.917 | 21.869 | 55.65 | 2.61 | 21.87667 | 55.65 | 3.067 | 21.87733
[30 empty] | 55.7 | 2.914 | 21.88867 | 55.7 | 2.583 | 21.89633 | 55.7 | 3.059 | 21.89733
[30 empty] | 55.75 | 2.915 | 21.90833 | 55.75 | 2.567 | 21.916 | 55.75 | 3.063 | 21.91667
[30 empty] | 55.8 | 2.917 | 21.928 | 55.8 | 2.542 | 21.93567 | 55.8 | 3.049 | 21.93633
[30 empty] | 55.85 | 2.908 | 21.94767 | 55.85 | 2.531 | 21.95533 | 55.85 | 3.062 | 21.956
[30 empty] | 55.9 | 2.917 | 21.96733 | 55.9 | 2.515 | 21.975 | 55.9 | 3.064 | 21.97567
[30 empty] | 55.95 | 2.924 | 21.987 | 55.95 | 2.508 | 21.99467 | 55.95 | 3.068 | 21.99533
[30 empty] | 56 | 2.919 | 22.00667 | 56 | 2.505 | 22.01433 | 56 | 3.057 | 22.015
[30 empty] | 56.05 | 2.913 | 22.02633 | 56.05 | 2.498 | 22.034 | 56.05 | 3.07 | 22.03467
[30 empty] | 56.1 | 2.92 | 22.046 | 56.1 | 2.479 | 22.05367 | 56.1 | 3.064 | 22.05433
[30 empty] | 56.15 | 2.917 | 22.06567 | 56.15 | 2.468 | 22.07333 | 56.15 | 3.059 | 22.074
[30 empty] | 56.2 | 2.915 | 22.08533 | 56.2 | 2.464 | 22.093 | 56.2 | 3.049 | 22.09367
[30 empty] | 56.25 | 2.905 | 22.105 | 56.25 | 2.461 | 22.11267 | 56.25 | 3.056 | 22.11333
[30 empty] | 56.3 | 2.912 | 22.12467 | 56.3 | 2.455 | 22.13233 | 56.3 | 3.053 | 22.133
[30 empty] | 56.35 | 2.913 | 22.14433 | 56.35 | 2.444 | 22.152 | 56.35 | 3.057 | 22.15267
[30 empty] | 56.4 | 2.914 | 22.164 | 56.4 | 2.433 | 22.17167 | 56.4 | 3.053 | 22.17233
[30 empty] | 56.45 | 2.906 | 22.18367 | 56.45 | 2.417 | 22.19133 | 56.45 | 3.058 | 22.192
[30 empty] | 56.5 | 2.912 | 22.20333 | 56.5 | 2.401 | 22.211 | 56.5 | 3.059 | 22.21167
[30 empty] | 56.55 | 2.912 | 22.223 | 56.55 | 2.379 | 22.23067 | 56.55 | 3.055 | 22.23133
[30 empty] | 56.6 | 2.908 | 22.24267 | 56.6 | 2.36 | 22.25033 | 56.6 | 3.049 | 22.251
[30 empty] | 56.65 | 2.905 | 22.262 | 56.65 | 2.343 | 22.27 | 56.65 | 3.053 | 22.27067
[30 empty] | 56.7 | 2.904 | 22.28167 | 56.7 | 2.341 | 22.28967 | 56.7 | 3.058 | 22.29033
[30 empty] | 56.75 | 2.91 | 22.30133 | 56.75 | 2.33 | 22.30933 | 56.75 | 3.055 | 22.31
[30 empty] | 56.8 | 2.909 | 22.321 | 56.8 | 2.302 | 22.329 | 56.8 | 3.045 | 22.32967
[30 empty] | 56.85 | 2.904 | 22.34067 | 56.85 | 2.302 | 22.34867 | 56.85 | 3.055 | 22.34933
[30 empty] | 56.9 | 2.909 | 22.36033 | 56.9 | 2.29 | 22.36833 | 56.9 | 3.059 | 22.369
[30 empty] | 56.95 | 2.91 | 22.38 | 56.95 | 2.271 | 22.388 | 56.95 | 3.053 | 22.38867
[30 empty] | 57 | 2.907 | 22.39967 | 57 | 2.251 | 22.40767 | 57 | 3.052 | 22.40833
[30 empty] | 57.05 | 2.905 | 22.41933 | 57.05 | 2.232 | 22.42733 | 57.05 | 3.054 | 22.428
[30 empty] | 57.1 | 2.904 | 22.439 | 57.1 | 2.197 | 22.447 | 57.1 | 3.054 | 22.44767
[30 empty] | 57.15 | 2.91 | 22.45867 | 57.15 | 2.161 | 22.46667 | 57.15 | 3.056 | 22.46733
[30 empty] | 57.2 | 2.91 | 22.47833 | 57.2 | 2.116 | 22.48633 | 57.2 | 3.044 | 22.487
[30 empty] | 57.25 | 2.904 | 22.49767 | 57.25 | 2.103 | 22.506 | 57.25 | 3.057 | 22.50667
[30 empty] | 57.3 | 2.907 | 22.51733 | 57.3 | 2.091 | 22.52567 | 57.3 | 3.059 | 22.52633
[30 empty] | 57.35 | 2.908 | 22.537 | 57.35 | 2.072 | 22.54533 | 57.35 | 3.053 | 22.546
[30 empty] | 57.4 | 2.902 | 22.55667 | 57.4 | 2.049 | 22.565 | 57.4 | 3.046 | 22.56567
[30 empty] | 57.45 | 2.897 | 22.57633 | 57.45 | 1.994 | 22.58467 | 57.45 | 3.054 | 22.58533
[30 empty] | 57.5 | 2.901 | 22.596 | 57.5 | 1.957 | 22.60433 | 57.5 | 3.056 | 22.605
[30 empty] | 57.55 | 2.906 | 22.61567 | 57.55 | 1.919 | 22.624 | 57.55 | 3.051 | 22.62467
[30 empty] | 57.6 | 2.907 | 22.63533 | 57.6 | 1.862 | 22.64333 | 57.6 | 3.051 | 22.64433
[30 empty] | 57.65 | 2.907 | 22.655 | 57.65 | 1.787 | 22.66333 | 57.65 | 3.063 | 22.664
[30 empty] | 57.7 | 2.909 | 22.67467 | 57.7 | 1.815 | 22.68267 | 57.7 | 3.06 | 22.68367
[30 empty] | 57.75 | 2.912 | 22.69433 | 57.75 | 1.843 | 22.70233 | 57.75 | 3.059 | 22.70333
[30 empty] | 57.8 | 2.908 | 22.714 | 57.8 | 1.871 | 22.722 | 57.8 | 3.048 | 22.723
[30 empty] | 57.85 | 2.901 | 22.73367 | 57.85 | 1.892 | 22.74167 | 57.85 | 3.057 | 22.74267
[30 empty] | 57.9 | 2.898 | 22.75333 | 57.9 | 1.902 | 22.76133 | 57.9 | 3.054 | 22.76233
[30 empty] | 57.95 | 2.904 | 22.773 | 57.95 | 1.895 | 22.781 | 57.95 | 3.051 | 22.782
[30 empty] | 58 | 2.903 | 22.79267 | 58 | 1.853 | 22.80067 | 58 | 3.052 | 22.80133
[30 empty] | 58.05 | 2.901 | 22.81233 | 58.05 | 1.801 | 22.82 | 58.05 | 3.055 | 22.821
[30 empty] | 58.1 | 2.909 | 22.832 | 58.1 | 1.777 | 22.84 | 58.1 | 3.057 | 22.841
[30 empty] | 58.15 | 2.915 | 22.85167 | 58.15 | 1.728 | 22.85967 | 58.15 | 3.059 | 22.86033
[30 empty] | 58.2 | 2.905 | 22.871 | 58.2 | 1.664 | 22.87933 | 58.2 | 3.052 | 22.88
[30 empty] | 58.25 | 2.903 | 22.89067 | 58.25 | 1.632 | 22.899 | 58.25 | 3.053 | 22.9
[30 empty] | 58.3 | 2.9 | 22.91033 | 58.3 | 1.566 | 22.91867 | 58.3 | 3.054 | 22.91933
[30 empty] | 58.35 | 2.902 | 22.93 | 58.35 | 1.513 | 22.938 | 58.35 | 3.051 | 22.939
[30 empty] | 58.4 | 2.902 | 22.94967 | 58.4 | 1.434 | 22.95767 | 58.4 | 3.042 | 22.95867
[30 empty] | 58.45 | 2.902 | 22.96933 | 58.45 | 1.368 | 22.97733 | 58.45 | 3.055 | 22.97833
[30 empty] | 58.5 | 2.908 | 22.989 | 58.5 | 1.365 | 22.997 | 58.5 | 3.059 | 22.998
[30 empty] | 58.55 | 2.911 | 23.00867 | 58.55 | 1.35 | 23.01667 | 58.55 | 3.057 | 23.01767
[30 empty] | 58.6 | 2.911 | 23.02833 | 58.6 | 1.299 | 23.03667 | 58.6 | 3.053 | 23.03733
[30 empty] | 58.65 | 2.902 | 23.048 | 58.65 | 1.24 | 23.056 | 58.65 | 3.058 | 23.057
[30 empty] | 58.7 | 2.9 | 23.06767 | 58.7 | 1.23 | 23.07567 | 58.7 | 3.053 | 23.07667
[30 empty] | 58.75 | 2.907 | 23.08733 | 58.75 | 1.221 | 23.09533 | 58.75 | 3.05 | 23.09633
[30 empty] | 58.8 | 2.9 | 23.107 | 58.8 | 1.222 | 23.115 | 58.8 | 3.045 | 23.116
[30 empty] | 58.85 | 2.896 | 23.12667 | 58.85 | 1.244 | 23.13467 | 58.85 | 3.05 | 23.13567
[30 empty] | 58.9 | 2.897 | 23.14633 | 58.9 | 1.258 | 23.15433 | 58.9 | 3.05 | 23.15533
[30 empty] | 58.95 | 2.902 | 23.166 | 58.95 | 1.24 | 23.174 | 58.95 | 3.05 | 23.175
[30 empty] | 59 | 2.899 | 23.18567 | 59 | 1.194 | 23.19367 | 59 | 3.044 | 23.19467
[30 empty] | 59.05 | 2.891 | 23.20533 | 59.05 | 1.102 | 23.21333 | 59.05 | 3.053 | 23.21433
[30 empty] | 59.1 | 2.898 | 23.225 | 59.1 | 0.896 | 23.233 | 59.1 | 3.048 | 23.234
[30 empty] | 59.15 | 2.897 | 23.24467 | 59.15 | 0.725 | 23.25267 | 59.15 | 3.047 | 23.25367
[30 empty] | 59.2 | 2.895 | 23.26433 | 59.2 | 0.574 | 23.27233 | 59.2 | 3.044 | 23.27333
[30 empty] | 59.25 | 2.898 | 23.284 | 59.25 | 0.435 | 23.292 | 59.25 | 3.046 | 23.293
[30 empty] | 59.3 | 2.904 | 23.30367 | 59.3 | 0.274 | 23.31167 | 59.3 | 3.048 | 23.31267
[30 empty] | 59.35 | 2.903 | 23.323 | 59.35 | 0.301 | 23.33133 | 59.35 | 3.049 | 23.332
[30 empty] | 59.4 | 2.898 | 23.343 | 59.4 | 0.258 | 23.351 | 59.4 | 3.047 | 23.35167
[30 empty] | 59.45 | 2.896 | 23.36233 | 59.45 | 0.266 | 23.37033 | 59.45 | 3.049 | 23.37133
[30 empty] | 59.5 | 2.899 | 23.382 | 59.5 | 0.276 | 23.39 | 59.5 | 3.045 | 23.391
[30 empty] | 59.55 | 2.902 | 23.40167 | 59.55 | 0.238 | 23.40967 | 59.55 | 3.047 | 23.41067
[30 empty] | 59.6 | 2.896 | 23.42133 | 59.6 | 0.193 | 23.42933 | 59.6 | 3.04 | 23.43067
[30 empty] | 59.65 | 2.891 | 23.441 | 59.65 | 0.186 | 23.449 | 59.65 | 3.046 | 23.45
[30 empty] | 59.7 | 2.896 | 23.46067 | 59.7 | 0.178 | 23.46867 | 59.7 | 3.047 | 23.46967
[30 empty] | 59.75 | 2.898 | 23.48033 | 59.75 | 0.154 | 23.48833 | 59.75 | 3.048 | 23.48933
[30 empty] | 59.8 | 2.898 | 23.5 | 59.8 | 0.167 | 23.508 | 59.8 | 3.04 | 23.509
[30 empty] | 59.85 | 2.887 | 23.51967 | 59.85 | 0.149 | 23.52767 | 59.85 | 3.047 | 23.52867
[30 empty] | 59.9 | 2.893 | 23.53933 | 59.9 | 0.133 | 23.54733 | 59.9 | 3.042 | 23.54833
[30 empty] | 59.95 | 2.892 | 23.559 | 59.95 | 0.126 | 23.567 | 59.95 | 3.043 | 23.568
[30 empty] | 60 | 2.891 | 23.57867 | 60 | 0.154 | 23.58667 | 60 | 3.033 | 23.58767
[30 empty] | 60.05 | 2.885 | 23.59833 | 60.05 | 0.162 | 23.60633 | 60.05 | 3.037 | 23.60733
[30 empty] | 60.1 | 2.892 | 23.618 | 60.1 | 0.139 | 23.626 | 60.1 | 3.038 | 23.627
[30 empty] | 60.15 | 2.896 | 23.63767 | 60.15 | 0.132 | 23.64567 | 60.15 | 3.046 | 23.64667
[30 empty] | 60.2 | 2.896 | 23.657 | 60.2 | 0.125 | 23.66533 | 60.2 | 3.043 | 23.66633
[30 empty] | 60.25 | 2.894 | 23.67667 | 60.25 | 0.12 | 23.685 | 60.25 | 3.048 | 23.686
[30 empty] | 60.3 | 2.894 | 23.69633 | 60.3 | 0.108 | 23.70467 | 60.3 | 3.042 | 23.70567
[30 empty] | 60.35 | 2.892 | 23.716 | 60.35 | 0.092 | 23.72433 | 60.35 | 3.043 | 23.72533
[30 empty] | 60.4 | 2.89 | 23.73567 | 60.4 | 0.086 | 23.744 | 60.4 | 3.033 | 23.745
[30 empty] | 60.45 | 2.881 | 23.75533 | 60.45 | 0.103 | 23.76367 | 60.45 | 3.04 | 23.76467
[30 empty] | 60.5 | 2.892 | 23.775 | 60.5 | 0.116 | 23.78333 | 60.5 | 3.038 | 23.78433
[30 empty] | 60.55 | 2.887 | 23.79467 | 60.55 | 0.088 | 23.803 | 60.55 | 3.04 | 23.804
[30 empty] | 60.6 | 2.891 | 23.81433 | 60.6 | 0.079 | 23.82267 | 60.6 | 3.034 | 23.82367
[30 empty] | 60.65 | 2.883 | 23.834 | 60.65 | 0.074 | 23.84233 | 60.65 | 3.039 | 23.84333
[30 empty] | 60.7 | 2.891 | 23.85367 | 60.7 | 0.071 | 23.862 | 60.7 | 3.037 | 23.863
[30 empty] | 60.75 | 2.892 | 23.87333 | 60.75 | 0.079 | 23.88167 | 60.75 | 3.036 | 23.88267
[30 empty] | 60.8 | 2.889 | 23.893 | 60.8 | 0.085 | 23.90133 | 60.8 | 3.036 | 23.90233
[30 empty] | 60.85 | 2.882 | 23.91267 | 60.85 | 0.089 | 23.921 | 60.85 | 3.04 | 23.92167
[30 empty] | 60.9 | 2.882 | 23.93233 | 60.9 | 0.085 | 23.94067 | 60.9 | 3.03 | 23.94133
[30 empty] | 60.95 | 2.886 | 23.952 | 60.95 | 0.084 | 23.96033 | 60.95 | 3.036 | 23.961
[30 empty] | 61 | 2.885 | 23.97167 | 61 | 0.085 | 23.98 | 61 | 3.03 | 23.98067
[30 empty] | 61.05 | 2.881 | 23.991 | 61.05 | 0.104 | 23.99967 | 61.05 | 3.038 | 24.00033
[30 empty] | 61.1 | 2.887 | 24.01067 | 61.1 | 0.111 | 24.01933 | 61.1 | 3.036 | 24.02
[30 empty] | 61.15 | 2.887 | 24.03033 | 61.15 | 0.114 | 24.039 | 61.15 | 3.04 | 24.03967
[30 empty] | 61.2 | 2.885 | 24.05 | 61.2 | 0.116 | 24.05867 | 61.2 | 3.028 | 24.05933
[30 empty] | 61.25 | 2.88 | 24.06967 | 61.25 | 0.118 | 24.07833 | 61.25 | 3.042 | 24.079
[30 empty] | 61.3 | 2.884 | 24.08933 | 61.3 | 0.122 | 24.098 | 61.3 | 3.036 | 24.09867
[30 empty] | 61.35 | 2.883 | 24.109 | 61.35 | 0.13 | 24.11767 | 61.35 | 3.038 | 24.11833
[30 empty] | 61.4 | 2.885 | 24.12867 | 61.4 | 0.125 | 24.13733 | 61.4 | 3.027 | 24.138
[30 empty] | 61.45 | 2.877 | 24.14833 | 61.45 | 0.127 | 24.157 | 61.45 | 3.034 | 24.15767
[30 empty] | 61.5 | 2.882 | 24.168 | 61.5 | 0.122 | 24.17667 | 61.5 | 3.033 | 24.17733
[30 empty] | 61.55 | 2.881 | 24.18767 | 61.55 | 0.126 | 24.19633 | 61.55 | 3.032 | 24.197
[30 empty] | 61.6 | 2.879 | 24.20733 | 61.6 | 0.134 | 24.216 | 61.6 | 3.025 | 24.21667
[30 empty] | 61.65 | 2.874 | 24.227 | 61.65 | 0.143 | 24.23567 | 61.65 | 3.029 | 24.23633
[30 empty] | 61.7 | 2.873 | 24.24667 | 61.7 | 0.144 | 24.25533 | 61.7 | 3.028 | 24.256
[30 empty] | 61.75 | 2.879 | 24.26633 | 61.75 | 0.142 | 24.275 | 61.75 | 3.032 | 24.27567
[30 empty] | 61.8 | 2.882 | 24.286 | 61.8 | 0.131 | 24.29467 | 61.8 | 3.026 | 24.29533
[30 empty] | 61.85 | 2.874 | 24.30567 | 61.85 | 0.107 | 24.31433 | 61.85 | 3.036 | 24.315
[30 empty] | 61.9 | 2.882 | 24.32533 | 61.9 | 0.089 | 24.334 | 61.9 | 3.035 | 24.33467
[30 empty] | 61.95 | 2.882 | 24.345 | 61.95 | 0.064 | 24.35367 | 61.95 | 3.038 | 24.35433
[30 empty] | 62 | 2.881 | 24.36467 | 62 | 0.058 | 24.37333 | 62 | 3.021 | 24.374
[30 empty] | 62.05 | 2.874 | 24.38433 | 62.05 | 0.053 | 24.393 | 62.05 | 3.022 | 24.39367
[30 empty] | 62.1 | 2.873 | 24.404 | 62.1 | 0.071 | 24.41267 | 62.1 | 3.026 | 24.41333
[30 empty] | 62.15 | 2.874 | 24.42333 | 62.15 | 0.064 | 24.43233 | 62.15 | 3.022 | 24.43267
[30 empty] | 62.2 | 2.877 | 24.443 | 62.2 | 0.071 | 24.45167 | 62.2 | 3.017 | 24.45267
[30 empty] | 62.25 | 2.874 | 24.46267 | 62.25 | 0.071 | 24.47133 | 62.25 | 3.024 | 24.472
[30 empty] | 62.3 | 2.881 | 24.48233 | 62.3 | 0.067 | 24.491 | 62.3 | 3.023 | 24.492
[30 empty] | 62.35 | 2.884 | 24.502 | 62.35 | 0.066 | 24.51067 | 62.35 | 3.028 | 24.51167
[30 empty] | 62.4 | 2.883 | 24.52167 | 62.4 | 0.068 | 24.53033 | 62.4 | 3.02 | 24.531
[30 empty] | 62.45 | 2.874 | 24.54133 | 62.45 | 0.071 | 24.55 | 62.45 | 3.019 | 24.55067
[30 empty] | 62.5 | 2.875 | 24.561 | 62.5 | 0.061 | 24.56967 | 62.5 | 3.019 | 24.57033
[30 empty] | 62.55 | 2.878 | 24.58067 | 62.55 | 0.051 | 24.58933 | 62.55 | 3.017 | 24.59
[30 empty] | 62.6 | 2.876 | 24.60033 | 62.6 | 0.049 | 24.609 | 62.6 | 3.007 | 24.60967
[30 empty] | 62.65 | 2.87 | 24.62 | 62.65 | 0.047 | 24.62867 | 62.65 | 3.02 | 24.62933
[30 empty] | 62.7 | 2.877 | 24.63967 | 62.7 | 0.05 | 24.64833 | 62.7 | 3.018 | 24.649
[30 empty] | 62.75 | 2.876 | 24.65933 | 62.75 | 0.051 | 24.668 | 62.75 | 3.021 | 24.66867
[30 empty] | 62.8 | 2.88 | 24.679 | 62.8 | 0.041 | 24.68767 | 62.8 | 3.016 | 24.68833
[30 empty] | 62.85 | 2.873 | 24.69867 | 62.85 | 0.043 | 24.70733 | 62.85 | 3.024 | 24.708
[30 empty] | 62.9 | 2.881 | 24.71833 | 62.9 | 0.046 | 24.727 | 62.9 | 3.022 | 24.72767
[30 empty] | 62.95 | 2.88 | 24.738 | 62.95 | 0.042 | 24.74667 | 62.95 | 3.022 | 24.74733
[30 empty] | 63 | 2.874 | 24.75767 | 63 | 0.043 | 24.76633 | 63 | 3.012 | 24.767
[30 empty] | 63.05 | 2.873 | 24.77733 | 63.05 | 0.046 | 24.786 | 63.05 | 3.016 | 24.78667
[30 empty] | 63.1 | 2.877 | 24.797 | 63.1 | 0.045 | 24.80567 | 63.1 | 3.012 | 24.80633
[30 empty] | 63.15 | 2.874 | 24.81667 | 63.15 | 0.025 | 24.82533 | 63.15 | 3.016 | 24.826
[30 empty] | 63.2 | 2.875 | 24.83633 | 63.2 | 0.016 | 24.845 | 63.2 | 3.007 | 24.84533
[30 empty] | 63.25 | 2.866 | 24.85567 | 63.25 | 0.022 | 24.86433 | 63.25 | 3.016 | 24.86533
[30 empty] | 63.3 | 2.87 | 24.87567 | 63.3 | 0.013 | 24.884 | 63.3 | 3.015 | 24.88467
[30 empty] | 63.35 | 2.873 | 24.89533 | 63.35 | 0.014 | 24.904 | 63.35 | 3.016 | 24.90433
[30 empty] | 63.4 | 2.87 | 24.915 | 63.4 | 0.002 | 24.92367 | 63.4 | 3.004 | 24.924
[30 empty] | 63.45 | 2.868 | 24.93467 | 63.45 | 0 | 24.943 | 63.45 | 3.007 | 24.94367
[30 empty] | 63.5 | 2.875 | 24.95433 | 63.5 | 0 | 24.963 | 63.5 | 3.006 | 24.96333
[30 empty] | 63.55 | 2.878 | 24.97367 | 63.55 | -0.007 | 24.98233 | 63.55 | 3.004 | 24.983
[30 empty] | 63.6 | 2.875 | 24.99333 | 63.6 | -0.004 | 25.002 | 63.6 | 2.998 | 25.00267
[30 empty] | 63.65 | 2.871 | 25.013 | 63.65 | 0 | 25.02167 | 63.65 | 3.007 | 25.02233
[30 empty] | 63.7 | 2.869 | 25.03267 | 63.7 | -0.004 | 25.04133 | 63.7 | 2.999 | 25.042
[30 empty] | 63.75 | 2.876 | 25.05233 | 63.75 | -0.004 | 25.061 | 63.75 | 2.994 | 25.06167
[30 empty] | 63.8 | 2.871 | 25.072 | 63.8 | -0.005 | 25.08067 | 63.8 | 2.984 | 25.08133
[30 empty] | 63.85 | 2.87 | 25.09167 | 63.85 | -0.004 | 25.10033 | 63.85 | 2.99 | 25.101
[30 empty] | 63.9 | 2.872 | 25.11133 | 63.9 | -0.001 | 25.12 | 63.9 | 2.988 | 25.12067
[30 empty] | 63.95 | 2.873 | 25.131 | 63.95 | -0.005 | 25.13967 | 63.95 | 2.987 | 25.14033
[30 empty] | 64 | 2.87 | 25.15067 | 64 | -0.005 | 25.15933 | 64 | 2.975 | 25.16
[30 empty] | 64.05 | 2.865 | 25.17033 | 64.05 | -0.001 | 25.179 | 64.05 | 2.986 | 25.17967
[30 empty] | 64.1 | 2.869 | 25.19 | 64.1 | -0.005 | 25.19867 | 64.1 | 2.98 | 25.19933
[30 empty] | 64.15 | 2.869 | 25.20967 | 64.15 | -0.013 | 25.21833 | 64.15 | 2.973 | 25.219
[30 empty] | 64.2 | 2.865 | 25.22933 | 64.2 | -0.006 | 25.238 | 64.2 | 2.966 | 25.23867
[30 empty] | 64.25 | 2.857 | 25.249 | 64.25 | -0.004 | 25.25767 | 64.25 | 2.974 | 25.25833
[30 empty] | 64.3 | 2.86 | 25.26867 | 64.3 | -0.006 | 25.27733 | 64.3 | 2.968 | 25.278
[30 empty] | 64.35 | 2.868 | 25.28833 | 64.35 | -0.01 | 25.297 | 64.35 | 2.969 | 25.29767
[30 empty] | 64.4 | 2.867 | 25.308 | 64.4 | -0.006 | 25.31667 | 64.4 | 2.966 | 25.31733
[30 empty] | 64.45 | 2.865 | 25.32767 | 64.45 | -0.006 | 25.33633 | 64.45 | 2.968 | 25.337
[30 empty] | 64.5 | 2.87 | 25.34733 | 64.5 | -0.008 | 25.356 | 64.5 | 2.966 | 25.35667
[30 empty] | 64.55 | 2.869 | 25.367 | 64.55 | -0.007 | 25.37567 | 64.55 | 2.966 | 25.37633
[30 empty] | 64.6 | 2.867 | 25.38667 | 64.6 | -0.009 | 25.39533 | 64.6 | 2.956 | 25.396
[30 empty] | 64.65 | 2.86 | 25.40633 | 64.65 | -0.005 | 25.415 | 64.65 | 2.958 | 25.41567
[30 empty] | 64.7 | 2.86 | 25.426 | 64.7 | -0.004 | 25.43467 | 64.7 | 2.957 | 25.43533
[30 empty] | 64.75 | 2.855 | 25.44567 | 64.75 | -0.011 | 25.45433 | 64.75 | 2.954 | 25.455
[30 empty] | 64.8 | 2.856 | 25.46533 | 64.8 | -0.009 | 25.474 | 64.8 | 2.945 | 25.47467
[30 empty] | 64.85 | 2.856 | 25.485 | 64.85 | -0.002 | 25.49367 | 64.85 | 2.955 | 25.49433
[30 empty] | 64.9 | 2.862 | 25.50467 | 64.9 | -0.002 | 25.513 | 64.9 | 2.953 | 25.514
[30 empty] | 64.95 | 2.867 | 25.52433 | 64.95 | -0.008 | 25.533 | 64.95 | 2.952 | 25.53367
[30 empty] | 65 | 2.862 | 25.544 | 65 | -0.007 | 25.55267 | 65 | 2.948 | 25.55333
[30 empty] | 65.05 | 2.857 | 25.56367 | 65.05 | -0.003 | 25.572 | 65.05 | 2.949 | 25.573
[30 empty] | 65.1 | 2.86 | 25.58333 | 65.1 | -0.006 | 25.592 | 65.1 | 2.946 | 25.59233
[30 empty] | 65.15 | 2.853 | 25.60267 | 65.15 | -0.007 | 25.61133 | 65.15 | 2.945 | 25.612
[30 empty] | 65.2 | 2.853 | 25.62233 | 65.2 | -0.008 | 25.631 | 65.2 | 2.939 | 25.63167
[30 empty] | 65.25 | 2.857 | 25.642 | 65.25 | -0.004 | 25.65067 | 65.25 | 2.949 | 25.65133
[30 empty] | 65.3 | 2.857 | 25.66167 | 65.3 | -0.007 | 25.67033 | 65.3 | 2.945 | 25.671
[30 empty] | 65.35 | 2.86 | 25.68133 | 65.35 | -0.009 | 25.69 | 65.35 | 2.947 | 25.69067
[30 empty] | 65.4 | 2.858 | 25.701 | 65.4 | -0.008 | 25.70967 | 65.4 | 2.944 | 25.71033
[30 empty] | 65.45 | 2.853 | 25.72067 | 65.45 | -0.008 | 25.72933 | 65.45 | 2.946 | 25.73
[30 empty] | 65.5 | 2.857 | 25.74033 | 65.5 | -0.005 | 25.749 | 65.5 | 2.946 | 25.74967
[30 empty] | 65.55 | 2.857 | 25.76 | 65.55 | -0.004 | 25.76867 | 65.55 | 2.946 | 25.76967
[30 empty] | 65.6 | 2.858 | 25.77967 | 65.6 | -0.006 | 25.78833 | 65.6 | 2.934 | 25.789
[30 empty] | 65.65 | 2.851 | 25.79933 | 65.65 | -0.005 | 25.808 | 65.65 | 2.942 | 25.809
[30 empty] | 65.7 | 2.855 | 25.81867 | 65.7 | -0.003 | 25.82767 | 65.7 | 2.94 | 25.82833
[30 empty] | 65.75 | 2.858 | 25.83833 | 65.75 | -0.006 | 25.84733 | 65.75 | 2.939 | 25.848
[30 empty] | 65.8 | 2.85 | 25.858 | 65.8 | -0.01 | 25.867 | 65.8 | 2.928 | 25.86767
[30 empty] | 65.85 | 2.849 | 25.87767 | 65.85 | -0.005 | 25.88667 | 65.85 | 2.932 | 25.88767
[30 empty] | 65.9 | 2.855 | 25.89733 | 65.9 | -0.008 | 25.90633 | 65.9 | 2.929 | 25.907
[30 empty] | 65.95 | 2.853 | 25.91733 | 65.95 | -0.014 | 25.926 | 65.95 | 2.93 | 25.92667
[30 empty] | 66 | 2.856 | 25.93667 | 66 | -0.01 | 25.94567 | 66 | 2.922 | 25.94633
[30 empty] | 66.05 | 2.853 | 25.95633 | 66.05 | -0.003 | 25.96533 | 66.05 | 2.931 | 25.966
[30 empty] | 66.1 | 2.857 | 25.976 | 66.1 | -0.005 | 25.98467 | 66.1 | 2.938 | 25.98567
[30 empty] | 66.15 | 2.861 | 25.99567 | 66.15 | -0.007 | 26.00433 | 66.15 | 2.935 | 26.00533
[30 empty] | 66.2 | 2.859 | 26.01533 | 66.2 | -0.006 | 26.024 | 66.2 | 2.93 | 26.025
[30 empty] | 66.25 | 2.854 | 26.035 | 66.25 | -0.01 | 26.04367 | 66.25 | 2.933 | 26.045
[30 empty] | 66.3 | 2.852 | 26.05467 | 66.3 | 0 | 26.06333 | 66.3 | 2.93 | 26.06433
[30 empty] | 66.35 | 2.856 | 26.07433 | 66.35 | -0.011 | 26.083 | 66.35 | 2.928 | 26.084
[30 empty] | 66.4 | 2.852 | 26.094 | 66.4 | -0.011 | 26.10267 | 66.4 | 2.918 | 26.10367
[30 empty] | 66.45 | 2.85 | 26.11367 | 66.45 | -0.006 | 26.12233 | 66.45 | 2.925 | 26.12333
[30 empty] | 66.5 | 2.853 | 26.13333 | 66.5 | -0.006 | 26.142 | 66.5 | 2.923 | 26.143
[30 empty] | 66.55 | 2.856 | 26.153 | 66.55 | -0.012 | 26.16167 | 66.55 | 2.924 | 26.16267
[30 empty] | 66.6 | 2.857 | 26.17267 | 66.6 | -0.012 | 26.18133 | 66.6 | 2.922 | 26.18233
[30 empty] | 66.65 | 2.849 | 26.19233 | 66.65 | -0.008 | 26.201 | 66.65 | 2.928 | 26.202
[30 empty] | 66.7 | 2.853 | 26.212 | 66.7 | -0.004 | 26.22067 | 66.7 | 2.928 | 26.22167
[30 empty] | 66.75 | 2.856 | 26.23167 | 66.75 | -0.014 | 26.24033 | 66.75 | 2.926 | 26.24133
[30 empty] | 66.8 | 2.852 | 26.25133 | 66.8 | -0.01 | 26.26 | 66.8 | 2.917 | 26.261
[30 empty] | 66.85 | 2.847 | 26.271 | 66.85 | -0.009 | 26.27967 | 66.85 | 2.92 | 26.28067
[30 empty] | 66.9 | 2.853 | 26.29067 | 66.9 | -0.008 | 26.29933 | 66.9 | 2.921 | 26.30067
[30 empty] | 66.95 | 2.853 | 26.31033 | 66.95 | -0.013 | 26.319 | 66.95 | 2.925 | 26.32
[30 empty] | 67 | 2.856 | 26.33 | 67 | -0.009 | 26.33867 | 67 | 2.921 | 26.33967
[30 empty] | 67.05 | 2.85 | 26.34967 | 67.05 | -0.008 | 26.35833 | 67.05 | 2.925 | 26.35967
[30 empty] | 67.1 | 2.855 | 26.36933 | 67.1 | -0.008 | 26.378 | 67.1 | 2.927 | 26.37933
[30 empty] | 67.15 | 2.858 | 26.389 | 67.15 | -0.009 | 26.39767 | 67.15 | 2.924 | 26.399
[30 empty] | 67.2 | 2.854 | 26.40867 | 67.2 | -0.01 | 26.41733 | 67.2 | 2.914 | 26.41867
[30 empty] | 67.25 | 2.848 | 26.42833 | 67.25 | -0.002 | 26.437 | 67.25 | 2.919 | 26.43833
[30 empty] | 67.3 | 2.85 | 26.44767 | 67.3 | -0.006 | 26.45667 | 67.3 | 2.921 | 26.458
[30 empty] | 67.35 | 2.851 | 26.46733 | 67.35 | -0.008 | 26.47633 | 67.35 | 2.916 | 26.47767
[30 empty] | 67.4 | 2.847 | 26.487 | 67.4 | -0.006 | 26.496 | 67.4 | 2.914 | 26.49733
[30 empty] | 67.45 | 2.85 | 26.50667 | 67.45 | -0.007 | 26.51533 | 67.45 | 2.92 | 26.51667
[30 empty] | 67.5 | 2.847 | 26.52633 | 67.5 | -0.003 | 26.535 | 67.5 | 2.915 | 26.53667
[30 empty] | 67.55 | 2.85 | 26.546 | 67.55 | -0.008 | 26.55467 | 67.55 | 2.916 | 26.556
[30 empty] | 67.6 | 2.849 | 26.56567 | 67.6 | -0.008 | 26.57433 | 67.6 | 2.911 | 26.57567
[30 empty] | 67.65 | 2.839 | 26.58533 | 67.65 | -0.005 | 26.594 | 67.65 | 2.915 | 26.59533
[30 empty] | 67.7 | 2.847 | 26.605 | 67.7 | -0.006 | 26.61367 | 67.7 | 2.919 | 26.615
[30 empty] | 67.75 | 2.851 | 26.62467 | 67.75 | -0.005 | 26.63333 | 67.75 | 2.916 | 26.63467
[30 empty] | 67.8 | 2.854 | 26.64433 | 67.8 | -0.011 | 26.653 | 67.8 | 2.91 | 26.65433
[30 empty] | 67.85 | 2.85 | 26.664 | 67.85 | -0.003 | 26.67267 | 67.85 | 2.918 | 26.674
[30 empty] | 67.9 | 2.849 | 26.68367 | 67.9 | -0.006 | 26.69233 | 67.9 | 2.915 | 26.69367
[30 empty] | 67.95 | 2.851 | 26.70333 | 67.95 | -0.008 | 26.712 | 67.95 | 2.912 | 26.71333
[30 empty] | 68 | 2.846 | 26.723 | 68 | -0.007 | 26.73167 | 68 | 2.903 | 26.733
[30 empty] | 68.05 | 2.84 | 26.74267 | 68.05 | 0 | 26.75133 | 68.05 | 2.913 | 26.75267
[30 empty] | 68.1 | 2.844 | 26.76233 | 68.1 | -0.007 | 26.771 | 68.1 | 2.907 | 26.77233
[30 empty] | 68.15 | 2.848 | 26.782 | 68.15 | -0.007 | 26.79067 | 68.15 | 2.909 | 26.792
[30 empty] | 68.2 | 2.849 | 26.80167 | 68.2 | -0.011 | 26.81033 | 68.2 | 2.903 | 26.81167
[30 empty] | 68.25 | 2.842 | 26.82133 | 68.25 | -0.006 | 26.83 | 68.25 | 2.908 | 26.83133
[30 empty] | 68.3 | 2.846 | 26.841 | 68.3 | -0.005 | 26.84967 | 68.3 | 2.91 | 26.851
[30 empty] | 68.35 | 2.847 | 26.86067 | 68.35 | -0.007 | 26.86933 | 68.35 | 2.899 | 26.87067
[30 empty] | 68.4 | 2.842 | 26.88033 | 68.4 | -0.009 | 26.889 | 68.4 | 2.894 | 26.89033
[30 empty] | 68.45 | 2.831 | 26.9 | 68.45 | 0 | 26.90867 | 68.45 | 2.893 | 26.91
[30 empty] | 68.5 | 2.837 | 26.91967 | 68.5 | -0.005 | 26.92833 | 68.5 | 2.897 | 26.92967
[30 empty] | 68.55 | 2.838 | 26.93933 | 68.55 | -0.012 | 26.948 | 68.55 | 2.896 | 26.94933
[30 empty] | 68.6 | 2.842 | 26.959 | 68.6 | -0.011 | 26.96767 | 68.6 | 2.892 | 26.969
[30 empty] | 68.65 | 2.841 | 26.97867 | 68.65 | -0.008 | 26.98733 | 68.65 | 2.902 | 26.98867
[30 empty] | 68.7 | 2.843 | 26.99833 | 68.7 | -0.009 | 27.007 | 68.7 | 2.899 | 27.00833
[30 empty] | 68.75 | 2.847 | 27.018 | 68.75 | -0.01 | 27.02667 | 68.75 | 2.902 | 27.028
[30 empty] | 68.8 | 2.84 | 27.03767 | 68.8 | -0.01 | 27.04633 | 68.8 | 2.896 | 27.04767
[30 empty] | 68.85 | 2.845 | 27.05733 | 68.85 | -0.006 | 27.066 | 68.85 | 2.9 | 27.06733
[30 empty] | 68.9 | 2.843 | 27.077 | 68.9 | -0.005 | 27.08567 | 68.9 | 2.896 | 27.087
[30 empty] | 68.95 | 2.839 | 27.09667 | 68.95 | -0.01 | 27.10533 | 68.95 | 2.894 | 27.10667
[30 empty] | 69 | 2.839 | 27.11633 | 69 | -0.01 | 27.125 | 69 | 2.89 | 27.12633
[30 empty] | 69.05 | 2.835 | 27.136 | 69.05 | -0.004 | 27.14433 | 69.05 | 2.888 | 27.146
[30 empty] | 69.1 | 2.84 | 27.15533 | 69.1 | -0.01 | 27.16433 | 69.1 | 2.894 | 27.16567
[30 empty] | 69.15 | 2.839 | 27.17533 | 69.15 | -0.011 | 27.18367 | 69.15 | 2.892 | 27.18533
[30 empty] | 69.2 | 2.844 | 27.19467 | 69.2 | -0.007 | 27.20367 | 69.2 | 2.891 | 27.205
[30 empty] | 69.25 | 2.832 | 27.21433 | 69.25 | -0.004 | 27.223 | 69.25 | 2.893 | 27.22467
[30 empty] | 69.3 | 2.84 | 27.234 | 69.3 | -0.004 | 27.24267 | 69.3 | 2.887 | 27.24433
[30 empty] | 69.35 | 2.839 | 27.25367 | 69.35 | -0.007 | 27.26233 | 69.35 | 2.894 | 27.264
[30 empty] | 69.4 | 2.839 | 27.27333 | 69.4 | -0.008 | 27.282 | 69.4 | 2.882 | 27.28367
[30 empty] | 69.45 | 2.831 | 27.293 | 69.45 | -0.007 | 27.30167 | 69.45 | 2.893 | 27.30333
[30 empty] | 69.5 | 2.841 | 27.31267 | 69.5 | -0.009 | 27.32133 | 69.5 | 2.892 | 27.323
[30 empty] | 69.55 | 2.84 | 27.33233 | 69.55 | -0.008 | 27.341 | 69.55 | 2.895 | 27.34267
[30 empty] | 69.6 | 2.838 | 27.352 | 69.6 | -0.009 | 27.36067 | 69.6 | 2.885 | 27.36233
[30 empty] | 69.65 | 2.835 | 27.37167 | 69.65 | -0.008 | 27.38033 | 69.65 | 2.891 | 27.382
[30 empty] | 69.7 | 2.837 | 27.39133 | 69.7 | -0.009 | 27.4 | 69.7 | 2.894 | 27.40167
[30 empty] | 69.75 | 2.836 | 27.411 | 69.75 | -0.009 | 27.41967 | 69.75 | 2.888 | 27.42133
[30 empty] | 69.8 | 2.834 | 27.43067 | 69.8 | -0.009 | 27.43933 | 69.8 | 2.885 | 27.441
[30 empty] | 69.85 | 2.832 | 27.45033 | 69.85 | -0.008 | 27.459 | 69.85 | 2.89 | 27.46067
[30 empty] | 69.9 | 2.837 | 27.47 | 69.9 | -0.012 | 27.47867 | 69.9 | 2.894 | 27.48033
[30 empty] | 69.95 | 2.837 | 27.48933 | 69.95 | -0.006 | 27.49833 | 69.95 | 2.887 | 27.49967
[30 empty] | 70 | 2.834 | 27.509 | 70 | -0.006 | 27.518 | 70 | 2.885 | 27.51933
[30 empty] | 70.05 | 2.831 | 27.52867 | 70.05 | -0.004 | 27.53767 | 70.05 | 2.887 | 27.539
[30 empty] | 70.1 | 2.831 | 27.54833 | 70.1 | -0.006 | 27.55733 | 70.1 | 2.893 | 27.559
[30 empty] | 70.15 | 2.833 | 27.568 | 70.15 | -0.011 | 27.577 | 70.15 | 2.887 | 27.57833
[30 empty] | 70.2 | 2.833 | 27.58767 | 70.2 | -0.009 | 27.59667 | 70.2 | 2.882 | 27.59833
[30 empty] | 70.25 | 2.827 | 27.60733 | 70.25 | -0.008 | 27.61633 | 70.25 | 2.895 | 27.61767
[30 empty] | 70.3 | 2.833 | 27.627 | 70.3 | -0.006 | 27.63567 | 70.3 | 2.892 | 27.63733
[30 empty] | 70.35 | 2.839 | 27.64667 | 70.35 | -0.01 | 27.65533 | 70.35 | 2.896 | 27.657
[30 empty] | 70.4 | 2.839 | 27.66633 | 70.4 | -0.013 | 27.67533 | 70.4 | 2.89 | 27.67667
[30 empty] | 70.45 | 2.827 | 27.686 | 70.45 | -0.002 | 27.695 | 70.45 | 2.898 | 27.69633
[30 empty] | 70.5 | 2.835 | 27.70567 | 70.5 | -0.003 | 27.71467 | 70.5 | 2.893 | 27.716
[30 empty] | 70.55 | 2.832 | 27.72533 | 70.55 | -0.006 | 27.73433 | 70.55 | 2.888 | 27.73567
[30 empty] | 70.6 | 2.829 | 27.745 | 70.6 | -0.009 | 27.75367 | 70.6 | 2.881 | 27.75533
[30 empty] | 70.65 | 2.824 | 27.76467 | 70.65 | -0.003 | 27.77333 | 70.65 | 2.892 | 27.775
[30 empty] | 70.7 | 2.829 | 27.784 | 70.7 | -0.004 | 27.793 | 70.7 | 2.897 | 27.79467
[30 empty] | 70.75 | 2.834 | 27.80367 | 70.75 | -0.006 | 27.81267 | 70.75 | 2.893 | 27.81433
[30 empty] | 70.8 | 2.832 | 27.82333 | 70.8 | -0.011 | 27.83233 | 70.8 | 2.889 | 27.834
[30 empty] | 70.85 | 2.832 | 27.84333 | 70.85 | -0.005 | 27.852 | 70.85 | 2.896 | 27.85367
[30 empty] | 70.9 | 2.836 | 27.86267 | 70.9 | -0.007 | 27.87167 | 70.9 | 2.895 | 27.87333
[30 empty] | 70.95 | 2.834 | 27.88233 | 70.95 | -0.009 | 27.89133 | 70.95 | 2.897 | 27.893
[30 empty] | 71 | 2.832 | 27.902 | 71 | -0.006 | 27.911 | 71 | 2.887 | 27.91267
[30 empty] | 71.05 | 2.827 | 27.92167 | 71.05 | -0.005 | 27.93067 | 71.05 | 2.89 | 27.93233
[30 empty] | 71.1 | 2.831 | 27.94133 | 71.1 | -0.011 | 27.95033 | 71.1 | 2.888 | 27.952
[30 empty] | 71.15 | 2.836 | 27.961 | 71.15 | -0.01 | 27.96967 | 71.15 | 2.888 | 27.97167
[30 empty] | 71.2 | 2.834 | 27.98067 | 71.2 | -0.011 | 27.98967 | 71.2 | 2.884 | 27.99133
[30 empty] | 71.25 | 2.828 | 28.00033 | 71.25 | -0.006 | 28.00933 | 71.25 | 2.89 | 28.011
[30 empty] | 71.3 | 2.834 | 28.02 | 71.3 | -0.006 | 28.02867 | 71.3 | 2.886 | 28.03067
[30 empty] | 71.35 | 2.841 | 28.03967 | 71.35 | -0.011 | 28.04833 | 71.35 | 2.886 | 28.05033
[30 empty] | 71.4 | 2.837 | 28.05933 | 71.4 | -0.011 | 28.068 | 71.4 | 2.879 | 28.07
[30 empty] | 71.45 | 2.829 | 28.079 | 71.45 | -0.008 | 28.08767 | 71.45 | 2.879 | 28.08967
[30 empty] | 71.5 | 2.831 | 28.09867 | 71.5 | -0.007 | 28.10733 | 71.5 | 2.881 | 28.10933
[30 empty] | 71.55 | 2.835 | 28.11833 | 71.55 | -0.007 | 28.127 | 71.55 | 2.875 | 28.129
[30 empty] | 71.6 | 2.828 | 28.13767 | 71.6 | -0.009 | 28.14667 | 71.6 | 2.866 | 28.14867
[30 empty] | 71.65 | 2.827 | 28.15733 | 71.65 | -0.005 | 28.16633 | 71.65 | 2.87 | 28.16833
[30 empty] | 71.7 | 2.833 | 28.177 | 71.7 | -0.003 | 28.186 | 71.7 | 2.873 | 28.188
[30 empty] | 71.75 | 2.83 | 28.19667 | 71.75 | -0.009 | 28.20567 | 71.75 | 2.869 | 28.20733
[30 empty] | 71.8 | 2.829 | 28.21633 | 71.8 | -0.01 | 28.22533 | 71.8 | 2.861 | 28.227
[30 empty] | 71.85 | 2.827 | 28.236 | 71.85 | -0.003 | 28.245 | 71.85 | 2.869 | 28.24667
[30 empty] | 71.9 | 2.828 | 28.25567 | 71.9 | -0.005 | 28.26467 | 71.9 | 2.866 | 28.26633
[30 empty] | 71.95 | 2.835 | 28.27533 | 71.95 | -0.007 | 28.28433 | 71.95 | 2.867 | 28.286
[30 empty] | 72 | 2.829 | 28.295 | 72 | -0.013 | 28.30367 | 72 | 2.862 | 28.30567
[30 empty] | 72.05 | 2.828 | 28.31467 | 72.05 | -0.004 | 28.32333 | 72.05 | 2.868 | 28.32533
[30 empty] | 72.1 | 2.834 | 28.33433 | 72.1 | -0.005 | 28.34333 | 72.1 | 2.865 | 28.345
[30 empty] | 72.15 | 2.831 | 28.354 | 72.15 | -0.008 | 28.36267 | 72.15 | 2.864 | 28.36467
[30 empty] | 72.2 | 2.831 | 28.37367 | 72.2 | -0.006 | 28.38233 | 72.2 | 2.85 | 28.38433
[30 empty] | 72.25 | 2.827 | 28.39333 | 72.25 | -0.003 | 28.402 | 72.25 | 2.858 | 28.404
[30 empty] | 72.3 | 2.824 | 28.413 | 72.3 | -0.003 | 28.42167 | 72.3 | 2.856 | 28.42367
[30 empty] | 72.35 | 2.827 | 28.43267 | 72.35 | -0.007 | 28.44133 | 72.35 | 2.851 | 28.44333
[30 empty] | 72.4 | 2.828 | 28.45233 | 72.4 | -0.007 | 28.461 | 72.4 | 2.847 | 28.463
[30 empty] | 72.45 | 2.824 | 28.472 | 72.45 | -0.005 | 28.48067 | 72.45 | 2.853 | 28.48267
[30 empty] | 72.5 | 2.83 | 28.49167 | 72.5 | -0.006 | 28.50067 | 72.5 | 2.85 | 28.502
[30 empty] | 72.55 | 2.833 | 28.51133 | 72.55 | -0.009 | 28.52 | 72.55 | 2.853 | 28.52167
[30 empty] | 72.6 | 2.826 | 28.531 | 72.6 | -0.007 | 28.53967 | 72.6 | 2.845 | 28.54133
[30 empty] | 72.65 | 2.821 | 28.55067 | 72.65 | -0.003 | 28.55933 | 72.65 | 2.85 | 28.561
[30 empty] | 72.7 | 2.827 | 28.57033 | 72.7 | -0.01 | 28.579 | 72.7 | 2.845 | 28.58067
[30 empty] | 72.75 | 2.823 | 28.59 | 72.75 | -0.011 | 28.59867 | 72.75 | 2.843 | 28.60033
[30 empty] | 72.8 | 2.823 | 28.60967 | 72.8 | -0.008 | 28.61867 | 72.8 | 2.838 | 28.62
[30 empty] | 72.85 | 2.82 | 28.62933 | 72.85 | -0.003 | 28.638 | 72.85 | 2.848 | 28.63967
[30 empty] | 72.9 | 2.827 | 28.649 | 72.9 | -0.008 | 28.65767 | 72.9 | 2.849 | 28.65933
[30 empty] | 72.95 | 2.832 | 28.66867 | 72.95 | -0.01 | 28.67733 | 72.95 | 2.847 | 28.679
[30 empty] | 73 | 2.829 | 28.68833 | 73 | -0.008 | 28.697 | 73 | 2.84 | 28.69867
[30 empty] | 73.05 | 2.826 | 28.708 | 73.05 | -0.002 | 28.717 | 73.05 | 2.848 | 28.71833
[30 empty] | 73.1 | 2.83 | 28.72733 | 73.1 | -0.005 | 28.73667 | 73.1 | 2.847 | 28.738
[30 empty] | 73.15 | 2.826 | 28.74733 | 73.15 | -0.01 | 28.756 | 73.15 | 2.841 | 28.75767
[30 empty] | 73.2 | 2.822 | 28.767 | 73.2 | -0.006 | 28.77567 | 73.2 | 2.834 | 28.77733
[30 empty] | 73.25 | 2.814 | 28.78667 | 73.25 | -0.004 | 28.79533 | 73.25 | 2.842 | 28.797
[30 empty] | 73.3 | 2.823 | 28.80633 | 73.3 | -0.004 | 28.815 | 73.3 | 2.842 | 28.81667
[30 empty] | 73.35 | 2.827 | 28.826 | 73.35 | -0.006 | 28.83467 | 73.35 | 2.838 | 28.83633
[30 empty] | 73.4 | 2.824 | 28.84567 | 73.4 | -0.01 | 28.85433 | 73.4 | 2.833 | 28.856
[30 empty] | 73.45 | 2.816 | 28.86533 | 73.45 | -0.004 | 28.874 | 73.45 | 2.838 | 28.87567
[30 empty] | 73.5 | 2.82 | 28.885 | 73.5 | -0.008 | 28.89367 | 73.5 | 2.834 | 28.89533
[30 empty] | 73.55 | 2.822 | 28.90433 | 73.55 | -0.005 | 28.91333 | 73.55 | 2.837 | 28.915
[30 empty] | 73.6 | 2.821 | 28.924 | 73.6 | -0.012 | 28.933 | 73.6 | 2.831 | 28.93467
[30 empty] | 73.65 | 2.814 | 28.94367 | 73.65 | -0.006 | 28.95267 | 73.65 | 2.836 | 28.95433
[30 empty] | 73.7 | 2.82 | 28.96333 | 73.7 | -0.005 | 28.97233 | 73.7 | 2.841 | 28.974
[30 empty] | 73.75 | 2.825 | 28.983 | 73.75 | -0.006 | 28.992 | 73.75 | 2.838 | 28.99367
[30 empty] | 73.8 | 2.821 | 29.00267 | 73.8 | -0.009 | 29.01167 | 73.8 | 2.835 | 29.01333
[30 empty] | 73.85 | 2.813 | 29.02233 | 73.85 | -0.004 | 29.03133 | 73.85 | 2.839 | 29.033
[30 empty] | 73.9 | 2.821 | 29.042 | 73.9 | -0.01 | 29.051 | 73.9 | 2.841 | 29.05267
[30 empty] | 73.95 | 2.827 | 29.06167 | 73.95 | -0.005 | 29.07067 | 73.95 | 2.84 | 29.07233
[30 empty] | 74 | 2.821 | 29.08133 | 74 | -0.008 | 29.09033 | 74 | 2.834 | 29.092
[30 empty] | 74.05 | 2.816 | 29.101 | 74.05 | -0.002 | 29.11 | 74.05 | 2.84 | 29.11167
[30 empty] | 74.1 | 2.822 | 29.12067 | 74.1 | -0.004 | 29.12967 | 74.1 | 2.84 | 29.13133
[30 empty] | 74.15 | 2.826 | 29.14033 | 74.15 | -0.002 | 29.14933 | 74.15 | 2.839 | 29.151
[30 empty] | 74.2 | 2.824 | 29.16 | 74.2 | -0.009 | 29.169 | 74.2 | 2.836 | 29.17067
[30 empty] | 74.25 | 2.823 | 29.17967 | 74.25 | -0.005 | 29.18867 | 74.25 | 2.844 | 29.19033
[30 empty] | 74.3 | 2.823 | 29.19933 | 74.3 | -0.006 | 29.20833 | 74.3 | 2.842 | 29.21
[30 empty] | 74.35 | 2.82 | 29.219 | 74.35 | -0.007 | 29.228 | 74.35 | 2.84 | 29.22967
[30 empty] | 74.4 | 2.818 | 29.23867 | 74.4 | -0.004 | 29.24767 | 74.4 | 2.832 | 29.24933
[30 empty] | 74.45 | 2.815 | 29.25833 | 74.45 | 0 | 29.26733 | 74.45 | 2.844 | 29.269
[30 empty] | 74.5 | 2.817 | 29.278 | 74.5 | -0.004 | 29.287 | 74.5 | 2.844 | 29.28867
[30 empty] | 74.55 | 2.819 | 29.29767 | 74.55 | -0.004 | 29.30667 | 74.55 | 2.846 | 29.30833
[30 empty] | 74.6 | 2.821 | 29.31733 | 74.6 | -0.007 | 29.32633 | 74.6 | 2.841 | 29.328
[30 empty] | 74.65 | 2.817 | 29.337 | 74.65 | 0 | 29.346 | 74.65 | 2.852 | 29.34767
[30 empty] | 74.7 | 2.821 | 29.35667 | 74.7 | -0.002 | 29.36567 | 74.7 | 2.853 | 29.36733
[30 empty] | 74.75 | 2.818 | 29.37633 | 74.75 | -0.012 | 29.38533 | 74.75 | 2.847 | 29.387
[30 empty] | 74.8 | 2.817 | 29.396 | 74.8 | -0.004 | 29.405 | 74.8 | 2.837 | 29.40667
[30 empty] | 74.85 | 2.81 | 29.41567 | 74.85 | -0.004 | 29.42467 | 74.85 | 2.848 | 29.42633
[30 empty] | 74.9 | 2.814 | 29.43533 | 74.9 | -0.007 | 29.44433 | 74.9 | 2.844 | 29.446
[30 empty] | 74.95 | 2.818 | 29.45467 | 74.95 | -0.01 | 29.464 | 74.95 | 2.847 | 29.46567
[30 empty] | 75 | 2.818 | 29.47433 | 75 | -0.008 | 29.48333 | 75 | 2.843 | 29.48533
[30 empty] | 75.05 | 2.816 | 29.494 | 75.05 | -0.005 | 29.50333 | 75.05 | 2.856 | 29.505
[30 empty] | 75.1 | 2.814 | 29.51367 | 75.1 | -0.004 | 29.52267 | 75.1 | 2.855 | 29.52467
[30 empty] | 75.15 | 2.821 | 29.53333 | 75.15 | -0.005 | 29.54233 | 75.15 | 2.855 | 29.54433
[30 empty] | 75.2 | 2.817 | 29.553 | 75.2 | -0.006 | 29.562 | 75.2 | 2.85 | 29.564
[30 empty] | 75.25 | 2.81 | 29.57267 | 75.25 | -0.007 | 29.58167 | 75.25 | 2.855 | 29.58367
[30 empty] | 75.3 | 2.812 | 29.59233 | 75.3 | -0.005 | 29.60133 | 75.3 | 2.855 | 29.60333
[30 empty] | 75.35 | 2.814 | 29.612 | 75.35 | -0.012 | 29.621 | 75.35 | 2.856 | 29.623
[30 empty] | 75.4 | 2.817 | 29.63167 | 75.4 | -0.012 | 29.64067 | 75.4 | 2.85 | 29.64267
[30 empty] | 75.45 | 2.813 | 29.65133 | 75.45 | -0.002 | 29.66033 | 75.45 | 2.861 | 29.66233
[30 empty] | 75.5 | 2.82 | 29.671 | 75.5 | -0.004 | 29.68 | 75.5 | 2.866 | 29.682
[30 empty] | 75.55 | 2.816 | 29.69067 | 75.55 | -0.004 | 29.69967 | 75.55 | 2.861 | 29.70167
[30 empty] | 75.6 | 2.821 | 29.71033 | 75.6 | -0.007 | 29.71933 | 75.6 | 2.857 | 29.72133
[30 empty] | 75.65 | 2.811 | 29.73 | 75.65 | -0.002 | 29.739 | 75.65 | 2.864 | 29.74067
[30 empty] | 75.7 | 2.815 | 29.74967 | 75.7 | -0.003 | 29.75867 | 75.7 | 2.867 | 29.76033
[30 empty] | 75.75 | 2.814 | 29.76933 | 75.75 | -0.011 | 29.77833 | 75.75 | 2.862 | 29.78
[30 empty] | 75.8 | 2.811 | 29.789 | 75.8 | -0.007 | 29.798 | 75.8 | 2.855 | 29.79967
[30 empty] | 75.85 | 2.807 | 29.80833 | 75.85 | -0.007 | 29.81767 | 75.85 | 2.858 | 29.81933
[30 empty] | 75.9 | 2.812 | 29.828 | 75.9 | -0.006 | 29.83733 | 75.9 | 2.863 | 29.839
[30 empty] | 75.95 | 2.814 | 29.84767 | 75.95 | -0.009 | 29.857 | 75.95 | 2.862 | 29.85867
[30 empty] | 76 | 2.818 | 29.86733 | 76 | -0.007 | 29.87667 | 76 | 2.861 | 29.87833
[30 empty] | 76.05 | 2.808 | 29.887 | 76.05 | -0.004 | 29.89633 | 76.05 | 2.861 | 29.898
[30 empty] | 76.1 | 2.817 | 29.90667 | 76.1 | -0.002 | 29.916 | 76.1 | 2.865 | 29.91767
[30 empty] | 76.15 | 2.816 | 29.92633 | 76.15 | -0.008 | 29.93567 | 76.15 | 2.865 | 29.93733
[30 empty] | 76.2 | 2.818 | 29.946 | 76.2 | -0.005 | 29.95533 | 76.2 | 2.862 | 29.957
[30 empty] | 76.25 | 2.812 | 29.96567 | 76.25 | -0.007 | 29.975 | 76.25 | 2.869 | 29.97667
[30 empty] | 76.3 | 2.816 | 29.98533 | 76.3 | 0 | 29.99467 | 76.3 | 2.868 | 29.99633
[30 empty] | 76.35 | 2.814 | 30.005 | 76.35 | -0.007 | 30.01433 | 76.35 | 2.869 | 30.016
[30 empty] | 76.4 | 2.81 | 30.02467 | 76.4 | -0.006 | 30.034 | 76.4 | 2.865 | 30.03567
[30 empty] | 76.45 | 2.808 | 30.04433 | 76.45 | -0.003 | 30.05367 | 76.45 | 2.868 | 30.05533
[30 empty] | 76.5 | 2.811 | 30.064 | 76.5 | -0.004 | 30.07333 | 76.5 | 2.871 | 30.075
[30 empty] | 76.55 | 2.809 | 30.08367 | 76.55 | -0.01 | 30.093 | 76.55 | 2.863 | 30.09467
[30 empty] | 76.6 | 2.81 | 30.10333 | 76.6 | -0.007 | 30.11267 | 76.6 | 2.861 | 30.11433
[30 empty] | 76.65 | 2.81 | 30.123 | 76.65 | -0.006 | 30.13233 | 76.65 | 2.869 | 30.134
[30 empty] | 76.7 | 2.807 | 30.14267 | 76.7 | -0.003 | 30.152 | 76.7 | 2.873 | 30.15367
[30 empty] | 76.75 | 2.812 | 30.162 | 76.75 | -0.004 | 30.17167 | 76.75 | 2.87 | 30.17333
[30 empty] | 76.8 | 2.808 | 30.18167 | 76.8 | -0.009 | 30.19133 | 76.8 | 2.865 | 30.193
[30 empty] | 76.85 | 2.803 | 30.20133 | 76.85 | -0.002 | 30.211 | 76.85 | 2.864 | 30.21267
[30 empty] | 76.9 | 2.804 | 30.221 | 76.9 | -0.004 | 30.23067 | 76.9 | 2.87 | 30.23233
[30 empty] | 76.95 | 2.804 | 30.24067 | 76.95 | -0.009 | 30.25033 | 76.95 | 2.868 | 30.252
[30 empty] | 77 | 2.803 | 30.26033 | 77 | -0.006 | 30.27 | 77 | 2.862 | 30.27167
[30 empty] | 77.05 | 2.795 | 30.28 | 77.05 | -0.003 | 30.28967 | 77.05 | 2.873 | 30.29133
[30 empty] | 77.1 | 2.8 | 30.29967 | 77.1 | -0.003 | 30.30933 | 77.1 | 2.878 | 30.311
[30 empty] | 77.15 | 2.808 | 30.31933 | 77.15 | -0.009 | 30.329 | 77.15 | 2.875 | 30.33067
[30 empty] | 77.2 | 2.805 | 30.339 | 77.2 | -0.005 | 30.34867 | 77.2 | 2.87 | 30.35033
[30 empty] | 77.25 | 2.803 | 30.35867 | 77.25 | -0.004 | 30.36833 | 77.25 | 2.879 | 30.37
[30 empty] | 77.3 | 2.806 | 30.37833 | 77.3 | -0.005 | 30.388 | 77.3 | 2.874 | 30.38967
[30 empty] | 77.35 | 2.803 | 30.398 | 77.35 | -0.004 | 30.40767 | 77.35 | 2.872 | 30.40933
[30 empty] | 77.4 | 2.8 | 30.41767 | 77.4 | -0.007 | 30.42733 | 77.4 | 2.868 | 30.429
[30 empty] | 77.45 | 2.798 | 30.43733 | 77.45 | -0.006 | 30.447 | 77.45 | 2.871 | 30.44867
[30 empty] | 77.5 | 2.799 | 30.457 | 77.5 | -0.002 | 30.46667 | 77.5 | 2.876 | 30.468
[30 empty] | 77.55 | 2.799 | 30.47667 | 77.55 | -0.007 | 30.48633 | 77.55 | 2.876 | 30.488
[30 empty] | 77.6 | 2.798 | 30.49633 | 77.6 | -0.005 | 30.506 | 77.6 | 2.872 | 30.50733
[30 empty] | 77.65 | 2.788 | 30.516 | 77.65 | 0 | 30.52567 | 77.65 | 2.876 | 30.52733
[30 empty] | 77.7 | 2.797 | 30.53533 | 77.7 | -0.012 | 30.54533 | 77.7 | 2.875 | 30.547
[30 empty] | 77.75 | 2.802 | 30.555 | 77.75 | -0.005 | 30.565 | 77.75 | 2.873 | 30.56667
[30 empty] | 77.8 | 2.797 | 30.57467 | 77.8 | -0.007 | 30.58467 | 77.8 | 2.87 | 30.586
[30 empty] | 77.85 | 2.788 | 30.59433 | 77.85 | -0.004 | 30.60433 | 77.85 | 2.873 | 30.60567
[30 empty] | 77.9 | 2.796 | 30.614 | 77.9 | -0.006 | 30.624 | 77.9 | 2.873 | 30.62533
[30 empty] | 77.95 | 2.795 | 30.63367 | 77.95 | -0.007 | 30.64367 | 77.95 | 2.871 | 30.645
[30 empty] | 78 | 2.795 | 30.65333 | 78 | -0.007 | 30.66333 | 78 | 2.869 | 30.66467
[30 empty] | 78.05 | 2.79 | 30.673 | 78.05 | -0.003 | 30.68267 | 78.05 | 2.875 | 30.68433
[30 empty] | 78.1 | 2.792 | 30.69267 | 78.1 | -0.006 | 30.70267 | 78.1 | 2.879 | 30.704
[30 empty] | 78.15 | 2.802 | 30.71233 | 78.15 | -0.006 | 30.72233 | 78.15 | 2.877 | 30.72367
[30 empty] | 78.2 | 2.796 | 30.732 | 78.2 | -0.006 | 30.742 | 78.2 | 2.873 | 30.74333
[30 empty] | 78.25 | 2.794 | 30.75167 | 78.25 | -0.002 | 30.76133 | 78.25 | 2.88 | 30.76333
[30 empty] | 78.3 | 2.792 | 30.77133 | 78.3 | -0.005 | 30.78133 | 78.3 | 2.881 | 30.783
[30 empty] | 78.35 | 2.8 | 30.791 | 78.35 | -0.008 | 30.80067 | 78.35 | 2.881 | 30.80267
[30 empty] | 78.4 | 2.792 | 30.81067 | 78.4 | -0.005 | 30.82033 | 78.4 | 2.874 | 30.822
[30 empty] | 78.45 | 2.789 | 30.83033 | 78.45 | -0.003 | 30.84033 | 78.45 | 2.877 | 30.84167
[30 empty] | 78.5 | 2.792 | 30.85 | 78.5 | -0.006 | 30.85967 | 78.5 | 2.882 | 30.86133
[30 empty] | 78.55 | 2.794 | 30.86933 | 78.55 | -0.005 | 30.87933 | 78.55 | 2.878 | 30.881
[30 empty] | 78.6 | 2.79 | 30.889 | 78.6 | -0.009 | 30.899 | 78.6 | 2.873 | 30.90067
[30 empty] | 78.65 | 2.784 | 30.90867 | 78.65 | -0.002 | 30.919 | 78.65 | 2.882 | 30.92033
[30 empty] | 78.7 | 2.791 | 30.92833 | 78.7 | -0.002 | 30.93833 | 78.7 | 2.881 | 30.94
[30 empty] | 78.75 | 2.794 | 30.948 | 78.75 | -0.006 | 30.958 | 78.75 | 2.885 | 30.95967
[30 empty] | 78.8 | 2.793 | 30.96767 | 78.8 | -0.007 | 30.97767 | 78.8 | 2.88 | 30.97933
[30 empty] | 78.85 | 2.788 | 30.98733 | 78.85 | 0 | 30.99733 | 78.85 | 2.884 | 30.999
[30 empty] | 78.9 | 2.792 | 31.007 |  |  |  | 78.9 | 2.886 | 31.01867
[30 empty] | 78.95 | 2.792 | 31.02667 |  |  |  | 78.95 | 2.886 | 31.03833
[30 empty] | 79 | 2.791 | 31.04633 |  |  |  | 79 | 2.881 | 31.058
[30 empty] | 79.05 | 2.781 | 31.066 |  |  |  | 79.05 | 2.884 | 31.07767
[30 empty] | 79.1 | 2.785 | 31.08567 |  |  |  | 79.1 | 2.886 | 31.09733
[30 empty] | 79.15 | 2.788 | 31.10533 |  |  |  | 79.15 | 2.886 | 31.117
[30 empty] | 79.2 | 2.782 | 31.125 |  |  |  | 79.2 | 2.883 | 31.13667
[30 empty] | 79.25 | 2.778 | 31.14467 |  |  |  | 79.25 | 2.891 | 31.15633
[30 empty] | 79.3 | 2.785 | 31.16433 |  |  |  | 79.3 | 2.893 | 31.176
[30 empty] | 79.35 | 2.793 | 31.184 |  |  |  | 79.35 | 2.891 | 31.19567
[30 empty] | 79.4 | 2.783 | 31.20367 |  |  |  | 79.4 | 2.884 | 31.21533
[30 empty] | 79.45 | 2.781 | 31.22333 |  |  |  | 79.45 | 2.893 | 31.235
[30 empty] | 79.5 | 2.785 | 31.243 |  |  |  | 79.5 | 2.89 | 31.25467
[30 empty] | 79.55 | 2.784 | 31.26233 |  |  |  | 79.55 | 2.887 | 31.27433
[30 empty] | 79.6 | 2.784 | 31.282 |  |  |  | 79.6 | 2.885 | 31.294
[30 empty] | 79.65 | 2.778 | 31.30167 |  |  |  | 79.65 | 2.894 | 31.31367
[30 empty] | 79.7 | 2.785 | 31.32133 |  |  |  | 79.7 | 2.896 | 31.333
[30 empty] | 79.75 | 2.792 | 31.341 |  |  |  | 79.75 | 2.895 | 31.353
[30 empty] | 79.8 | 2.784 | 31.361 |  |  |  | 79.8 | 2.889 | 31.37267
[30 empty] | 79.85 | 2.785 | 31.38067 |  |  |  | 79.85 | 2.893 | 31.39233
[30 empty] | 79.9 | 2.783 | 31.4 |  |  |  | 79.9 | 2.895 | 31.412
[30 empty] | 79.95 | 2.781 | 31.41967 |  |  |  | 79.95 | 2.889 | 31.43167
[30 empty] | 80 | 2.779 | 31.43933 |  |  |  | 80 | 2.886 | 31.451
[30 empty] | 80.05 | 2.769 | 31.459 |  |  |  | 80.05 | 2.893 | 31.471
[30 empty] | 80.1 | 2.775 | 31.47867 |  |  |  | 80.1 | 2.89 | 31.49067
[30 empty] | 80.15 | 2.778 | 31.49833 |  |  |  | 80.15 | 2.891 | 31.51033
[30 empty] | 80.2 | 2.777 | 31.518 |  |  |  | 80.2 | 2.883 | 31.53
[30 empty] | 80.25 | 2.773 | 31.53767 |  |  |  | 80.25 | 2.889 | 31.54933
[30 empty] | 80.3 | 2.772 | 31.55733 |  |  |  | 80.3 | 2.886 | 31.569
[30 empty] | 80.35 | 2.775 | 31.577 |  |  |  | 80.35 | 2.883 | 31.58867
[30 empty] | 80.4 | 2.771 | 31.59667 |  |  |  | 80.4 | 2.875 | 31.60833
[30 empty] | 80.45 | 2.765 | 31.61633 |  |  |  | 80.45 | 2.88 | 31.628
[30 empty] | 80.5 | 2.77 | 31.636 |  |  |  | 80.5 | 2.879 | 31.64767
[30 empty] | 80.55 | 2.776 | 31.65567 |  |  |  | 80.55 | 2.873 | 31.66733
[30 empty] | 80.6 | 2.772 | 31.67533 |  |  |  | 80.6 | 2.866 | 31.687
[30 empty] | 80.65 | 2.758 | 31.695 |  |  |  | 80.65 | 2.865 | 31.70667
[30 empty] | 80.7 | 2.763 | 31.71467 |  |  |  | 80.7 | 2.86 | 31.72633
[30 empty] | 80.75 | 2.766 | 31.73433 |  |  |  | 80.75 | 2.852 | 31.746
[30 empty] | 80.8 | 2.764 | 31.754 |  |  |  | 80.8 | 2.843 | 31.76567
[30 empty] | 80.85 | 2.757 | 31.77367 |  |  |  | 80.85 | 2.842 | 31.78533
[30 empty] | 80.9 | 2.766 | 31.79333 |  |  |  | 80.9 | 2.843 | 31.805
[30 empty] | 80.95 | 2.761 | 31.81267 |  |  |  | 80.95 | 2.839 | 31.82467
[30 empty] | 81 | 2.758 | 31.83233 |  |  |  | 81 | 2.83 | 31.84433
[30 empty] | 81.05 | 2.752 | 31.852 |  |  |  | 81.05 | 2.829 | 31.864
[30 empty] | 81.1 | 2.751 | 31.87167 |  |  |  | 81.1 | 2.825 | 31.88367
[30 empty] | 81.15 | 2.752 | 31.89133 |  |  |  | 81.15 | 2.817 | 31.90333
[30 empty] | 81.2 | 2.746 | 31.911 |  |  |  | 81.2 | 2.804 | 31.923
[30 empty] | 81.25 | 2.746 | 31.93067 |  |  |  | 81.25 | 2.814 | 31.94267
[30 empty] | 81.3 | 2.748 | 31.95033 |  |  |  | 81.3 | 2.808 | 31.962
[30 empty] | 81.35 | 2.752 | 31.97 |  |  |  | 81.35 | 2.808 | 31.98167
[30 empty] | 81.4 | 2.756 | 31.98967 |  |  |  | 81.4 | 2.807 | 32.00134
[30 empty] | 81.45 | 2.747 | 32.00933 |  |  |  | 81.45 | 2.813 | 32.02134
[30 empty] | 81.5 | 2.748 | 32.029 |  |  |  | 81.5 | 2.809 | 32.04067
[30 empty] | 81.55 | 2.749 | 32.04866 |  |  |  | 81.55 | 2.805 | 32.06067
[30 empty] | 81.6 | 2.751 | 32.06833 |  |  |  | 81.6 | 2.796 | 32.08
[30 empty] | 81.65 | 2.738 | 32.088 |  |  |  | 81.65 | 2.8 | 32.09967
[30 empty] | 81.7 | 2.741 | 32.10767 |  |  |  | 81.7 | 2.794 | 32.11934
[30 empty] | 81.75 | 2.737 | 32.12733 |  |  |  | 81.75 | 2.792 | 32.139
[30 empty] | 81.8 | 2.741 | 32.147 |  |  |  | 81.8 | 2.787 | 32.15867
[30 empty] | 81.85 | 2.738 | 32.16666 |  |  |  | 81.85 | 2.79 | 32.17833
[30 empty] | 81.9 | 2.738 | 32.18633 |  |  |  | 81.9 | 2.794 | 32.198
[30 empty] | 81.95 | 2.74 | 32.206 |  |  |  | 81.95 | 2.79 | 32.21767
[30 empty] | 82 | 2.738 | 32.22567 |  |  |  | 82 | 2.784 | 32.23734
[30 empty] | 82.05 | 2.728 | 32.245 |  |  |  | 82.05 | 2.787 | 32.257
[30 empty] | 82.1 | 2.731 | 32.26466 |  |  |  | 82.1 | 2.788 | 32.27667
[30 empty] | 82.15 | 2.734 | 32.28433 |  |  |  | 82.15 | 2.785 | 32.29633
[30 empty] | 82.2 | 2.732 | 32.304 |  |  |  | 82.2 | 2.78 | 32.316
[30 empty] | 82.25 | 2.728 | 32.32367 |  |  |  | 82.25 | 2.793 | 32.33533
[30 empty] | 82.3 | 2.733 | 32.34333 |  |  |  | 82.3 | 2.786 | 32.355
[30 empty] | 82.35 | 2.73 | 32.363 |  |  |  | 82.35 | 2.786 | 32.37467
[30 empty] | 82.4 | 2.732 | 32.38266 |  |  |  | 82.4 | 2.782 | 32.39433
[30 empty] | 82.45 | 2.725 | 32.40233 |  |  |  | 82.45 | 2.786 | 32.414
[30 empty] | 82.5 | 2.733 | 32.422 |  |  |  | 82.5 | 2.795 | 32.43367
[30 empty] | 82.55 | 2.73 | 32.44167 |  |  |  | 82.55 | 2.785 | 32.45333
[30 empty] | 82.6 | 2.73 | 32.46133 |  |  |  | 82.6 | 2.779 | 32.473
[30 empty] | 82.65 | 2.725 | 32.481 |  |  |  | 82.65 | 2.791 | 32.49267
[30 empty] | 82.7 | 2.729 | 32.50066 |  |  |  | 82.7 | 2.789 | 32.51233
[30 empty] | 82.75 | 2.728 | 32.52033 |  |  |  | 82.75 | 2.789 | 32.532
[30 empty] | 82.8 | 2.726 | 32.54 |  |  |  | 82.8 | 2.781 | 32.55167
[30 empty] | 82.85 | 2.712 | 32.55967 |  |  |  | 82.85 | 2.783 | 32.57133
[30 empty] | 82.9 | 2.724 | 32.57933 |  |  |  | 82.9 | 2.787 | 32.591
[30 empty] | 82.95 | 2.728 | 32.599 |  |  |  | 82.95 | 2.79 | 32.61067
[30 empty] | 83 | 2.726 | 32.61866 |  |  |  | 83 | 2.784 | 32.63033
[30 empty] | 83.05 | 2.723 | 32.638 |  |  |  | 83.05 | 2.793 | 32.65
[30 empty] | 83.1 | 2.726 | 32.658 |  |  |  | 83.1 | 2.794 | 32.66967
[30 empty] | 83.15 | 2.724 | 32.67767 |  |  |  | 83.15 | 2.793 | 32.68933
[30 empty] | 83.2 | 2.719 | 32.69733 |  |  |  | 83.2 | 2.787 | 32.709
[30 empty] | 83.25 | 2.719 | 32.717 |  |  |  | 83.25 | 2.79 | 32.72867
[30 empty] | 83.3 | 2.718 | 32.73666 |  |  |  | 83.3 | 2.791 | 32.74833
[30 empty] | 83.35 | 2.717 | 32.75633 |  |  |  | 83.35 | 2.791 | 32.768
[30 empty] | 83.4 | 2.711 | 32.776 |  |  |  | 83.4 | 2.785 | 32.78733
[30 empty] | 83.45 | 2.71 | 32.79567 |  |  |  | 83.45 | 2.802 | 32.807
[30 empty] | 83.5 | 2.72 | 32.81533 |  |  |  | 83.5 | 2.799 | 32.82667
[30 empty] | 83.55 | 2.719 | 32.83466 |  |  |  | 83.55 | 2.801 | 32.84633
[30 empty] | 83.6 | 2.724 | 32.85433 |  |  |  | 83.6 | 2.792 | 32.866
[30 empty] | 83.65 | 2.714 | 32.87433 |  |  |  | 83.65 | 2.799 | 32.88567
[30 empty] | 83.7 | 2.71 | 32.89367 |  |  |  | 83.7 | 2.8 | 32.90533
[30 empty] | 83.75 | 2.713 | 32.91333 |  |  |  | 83.75 | 2.801 | 32.925
[30 empty] | 83.8 | 2.709 | 32.933 |  |  |  | 83.8 | 2.795 | 32.94467
[30 empty] | 83.85 | 2.706 | 32.95266 |  |  |  | 83.85 | 2.803 | 32.96433
[30 empty] | 83.9 | 2.709 | 32.97233 |  |  |  | 83.9 | 2.805 | 32.984
[30 empty] | 83.95 | 2.71 | 32.992 |  |  |  | 83.95 | 2.804 | 33.00367
[30 empty] | 84 | 2.708 | 33.01167 |  |  |  | 84 | 2.8 | 33.02333
[30 empty] | 84.05 | 2.701 | 33.03133 |  |  |  | 84.05 | 2.809 | 33.043
[30 empty] | 84.1 | 2.713 | 33.051 |  |  |  | 84.1 | 2.807 | 33.06267
[30 empty] | 84.15 | 2.704 | 33.07066 |  |  |  | 84.15 | 2.808 | 33.08233
[30 empty] | 84.2 | 2.708 | 33.09033 |  |  |  | 84.2 | 2.802 | 33.102
[30 empty] | 84.25 | 2.693 | 33.11 |  |  |  | 84.25 | 2.803 | 33.12167
[30 empty] | 84.3 | 2.699 | 33.12967 |  |  |  | 84.3 | 2.799 | 33.14133
[30 empty] | 84.35 | 2.698 | 33.14933 |  |  |  | 84.35 | 2.794 | 33.161
[30 empty] | 84.4 | 2.699 | 33.169 |  |  |  | 84.4 | 2.785 | 33.18067
[30 empty] | 84.45 | 2.693 | 33.18866 |  |  |  | 84.45 | 2.789 | 33.20033
[30 empty] | 84.5 | 2.699 | 33.20833 |  |  |  | 84.5 | 2.784 | 33.22
[30 empty] | 84.55 | 2.701 | 33.228 |  |  |  | 84.55 | 2.776 | 33.23967
[30 empty] | 84.6 | 2.698 | 33.24767 |  |  |  | 84.6 | 2.767 | 33.25933
[30 empty] | 84.65 | 2.688 | 33.26733 |  |  |  | 84.65 | 2.765 | 33.279
[30 empty] | 84.7 | 2.695 | 33.287 |  |  |  | 84.7 | 2.767 | 33.29867
[30 empty] | 84.75 | 2.695 | 33.30666 |  |  |  | 84.75 | 2.767 | 33.318
[30 empty] | 84.8 | 2.696 | 33.326 |  |  |  | 84.8 | 2.76 | 33.33767
[30 empty] | 84.85 | 2.688 | 33.346 |  |  |  | 84.85 | 2.766 | 33.35767
[30 empty] | 84.9 | 2.688 | 33.36567 |  |  |  | 84.9 | 2.761 | 33.37733
[30 empty] | 84.95 | 2.689 | 33.385 |  |  |  | 84.95 | 2.762 | 33.397
[30 empty] | 85 | 2.688 | 33.40467 |  |  |  | 85 | 2.755 | 33.41667
[30 empty] | 85.05 | 2.682 | 33.42433 |  |  |  | 85.05 | 2.756 | 33.43633
[30 empty] | 85.1 | 2.683 | 33.444 |  |  |  | 85.1 | 2.755 | 33.456
[30 empty] | 85.15 | 2.686 | 33.46367 |  |  |  | 85.15 | 2.757 | 33.47567
[30 empty] | 85.2 | 2.685 | 33.48333 |  |  |  | 85.2 | 2.754 | 33.495
[30 empty] | 85.25 | 2.676 | 33.503 |  |  |  | 85.25 | 2.756 | 33.51467
[30 empty] | 85.3 | 2.679 | 33.52267 |  |  |  | 85.3 | 2.756 | 33.53433
[30 empty] | 85.35 | 2.679 | 33.54233 |  |  |  | 85.35 | 2.753 | 33.554
[30 empty] | 85.4 | 2.673 | 33.562 |  |  |  | 85.4 | 2.744 | 33.57367
[30 empty] | 85.45 | 2.665 | 33.58167 |  |  |  | 85.45 | 2.753 | 33.59333
[30 empty] | 85.5 | 2.67 | 33.60133 |  |  |  | 85.5 | 2.752 | 33.613
[30 empty] | 85.55 | 2.674 | 33.621 |  |  |  | 85.55 | 2.756 | 33.63267
[30 empty] | 85.6 | 2.67 | 33.64067 |  |  |  | 85.6 | 2.75 | 33.65233
[30 empty] | 85.65 | 2.663 | 33.66033 |  |  |  | 85.65 | 2.765 | 33.672
[30 empty] | 85.7 | 2.668 | 33.68 |  |  |  | 85.7 | 2.762 | 33.69167
[30 empty] | 85.75 | 2.669 | 33.69967 |  |  |  | 85.75 | 2.759 | 33.71133
[30 empty] | 85.8 | 2.663 | 33.719 |  |  |  | 85.8 | 2.753 | 33.731
[30 empty] | 85.85 | 2.663 | 33.73867 |  |  |  | 85.85 | 2.76 | 33.75067
[30 empty] | 85.9 | 2.64 | 33.75833 |  |  |  | 85.9 | 2.757 | 33.77033
[30 empty] | 85.95 | 2.629 | 33.778 |  |  |  | 85.95 | 2.752 | 33.79
[30 empty] | 86 | 2.624 | 33.79766 |  |  |  | 86 | 2.749 | 33.80967
[30 empty] | 86.05 | 2.618 | 33.81733 |  |  |  | 86.05 | 2.758 | 33.82933
[30 empty] | 86.1 | 2.624 | 33.837 |  |  |  | 86.1 | 2.754 | 33.849
[30 empty] | 86.15 | 2.622 | 33.85667 |  |  |  | 86.15 | 2.758 | 33.86867
[30 empty] | 86.2 | 2.624 | 33.87633 |  |  |  | 86.2 | 2.751 | 33.88833
[30 empty] | 86.25 | 2.616 | 33.896 |  |  |  | 86.25 | 2.761 | 33.908
[30 empty] | 86.3 | 2.622 | 33.91566 |  |  |  | 86.3 | 2.756 | 33.92767
[30 empty] | 86.35 | 2.617 | 33.93533 |  |  |  | 86.35 | 2.753 | 33.94733
[30 empty] | 86.4 | 2.617 | 33.955 |  |  |  | 86.4 | 2.754 | 33.967
[30 empty] | 86.45 | 2.61 | 33.97433 |  |  |  | 86.45 | 2.757 | 33.98667
[30 empty] | 86.5 | 2.62 | 33.994 |  |  |  | 86.5 | 2.759 | 34.00633
[30 empty] | 86.55 | 2.621 | 34.01366 |  |  |  | 86.55 | 2.76 | 34.026
[30 empty] | 86.6 | 2.62 | 34.03333 |  |  |  | 86.6 | 2.755 | 34.04567
[30 empty] | 86.65 | 2.614 | 34.053 |  |  |  | 86.65 | 2.759 | 34.06533
[30 empty] | 86.7 | 2.62 | 34.07267 |  |  |  | 86.7 | 2.768 | 34.085
[30 empty] | 86.75 | 2.618 | 34.09233 |  |  |  | 86.75 | 2.764 | 34.10467
[30 empty] | 86.8 | 2.619 | 34.112 |  |  |  | 86.8 | 2.761 | 34.12433
[30 empty] | 86.85 | 2.618 | 34.13166 |  |  |  | 86.85 | 2.762 | 34.144
[30 empty] | 86.9 | 2.621 | 34.15133 |  |  |  | 86.9 | 2.767 | 34.16367
[30 empty] | 86.95 | 2.622 | 34.171 |  |  |  | 86.95 | 2.765 | 34.18333
[30 empty] | 87 | 2.617 | 34.19067 |  |  |  | 87 | 2.757 | 34.203
[30 empty] | 87.05 | 2.611 | 34.21033 |  |  |  | 87.05 | 2.764 | 34.22267
[30 empty] | 87.1 | 2.613 | 34.23 |  |  |  | 87.1 | 2.761 | 34.24233
[30 empty] | 87.15 | 2.616 | 34.24966 |  |  |  | 87.15 | 2.764 | 34.262
[30 empty] | 87.2 | 2.613 | 34.26933 |  |  |  | 87.2 | 2.758 | 34.28167
[30 empty] | 87.25 | 2.617 | 34.289 |  |  |  | 87.25 | 2.764 | 34.30133
[30 empty] | 87.3 | 2.618 | 34.30867 |  |  |  | 87.3 | 2.773 | 34.321
[30 empty] | 87.35 | 2.621 | 34.32833 |  |  |  | 87.35 | 2.768 | 34.34033
[30 empty] | 87.4 | 2.62 | 34.34766 |  |  |  | 87.4 | 2.764 | 34.36033
[30 empty] | 87.45 | 2.614 | 34.36733 |  |  |  | 87.45 | 2.773 | 34.37967
[30 empty] | 87.5 | 2.618 | 34.387 |  |  |  | 87.5 | 2.769 | 34.39933
[30 empty] | 87.55 | 2.616 | 34.40667 |  |  |  | 87.55 | 2.768 | 34.419
[30 empty] | 87.6 | 2.615 | 34.42633 |  |  |  | 87.6 | 2.764 | 34.43867
[30 empty] | 87.65 | 2.607 | 34.446 |  |  |  | 87.65 | 2.775 | 34.45833
[30 empty] | 87.7 | 2.616 | 34.46566 |  |  |  | 87.7 | 2.776 | 34.47833
[30 empty] | 87.75 | 2.618 | 34.48533 |  |  |  | 87.75 | 2.776 | 34.49767
[30 empty] | 87.8 | 2.62 | 34.505 |  |  |  | 87.8 | 2.772 | 34.51733
[30 empty] | 87.85 | 2.613 | 34.52467 |  |  |  | 87.85 | 2.777 | 34.537
[30 empty] | 87.9 | 2.611 | 34.54433 |  |  |  | 87.9 | 2.78 | 34.55667
[30 empty] | 87.95 | 2.612 | 34.564 |  |  |  | 87.95 | 2.779 | 34.57633
[30 empty] | 88 | 2.616 | 34.58366 |  |  |  | 88 | 2.772 | 34.596
[30 empty] | 88.05 | 2.608 | 34.603 |  |  |  | 88.05 | 2.773 | 34.61567
[30 empty] | 88.1 | 2.613 | 34.623 |  |  |  | 88.1 | 2.782 | 34.63533
[30 empty] | 88.15 | 2.618 | 34.64233 |  |  |  | 88.15 | 2.781 | 34.655
[30 empty] | 88.2 | 2.621 | 34.66233 |  |  |  | 88.2 | 2.779 | 34.67467
[30 empty] | 88.25 | 2.611 | 34.68166 |  |  |  | 88.25 | 2.786 | 34.69433
[30 empty] | 88.3 | 2.618 | 34.70133 |  |  |  | 88.3 | 2.785 | 34.714
[30 empty] | 88.35 | 2.621 | 34.721 |  |  |  | 88.35 | 2.786 | 34.73367
[30 empty] | 88.4 | 2.619 | 34.74067 |  |  |  | 88.4 | 2.78 | 34.75333
[30 empty] | 88.45 | 2.615 | 34.76033 |  |  |  | 88.45 | 2.788 | 34.773
[30 empty] | 88.5 | 2.618 | 34.78 |  |  |  | 88.5 | 2.787 | 34.79267
[30 empty] | 88.55 | 2.618 | 34.79966 |  |  |  | 88.55 | 2.786 | 34.81233
[30 empty] | 88.6 | 2.616 | 34.81933 |  |  |  | 88.6 | 2.781 | 34.832
[30 empty] | 88.65 | 2.612 | 34.839 |  |  |  | 88.65 | 2.788 | 34.85167
[30 empty] | 88.7 | 2.618 | 34.85867 |  |  |  | 88.7 | 2.787 | 34.87133
[30 empty] | 88.75 | 2.618 | 34.87833 |  |  |  | 88.75 | 2.787 | 34.891
[30 empty] | 88.8 | 2.618 | 34.898 |  |  |  | 88.8 | 2.787 | 34.91067
[30 empty] | 88.85 | 2.613 | 34.91766 |  |  |  | 88.85 | 2.792 | 34.93033
[30 empty] | 88.9 | 2.617 | 34.93733 |  |  |  | 88.9 | 2.794 | 34.95
[30 empty] | 88.95 | 2.616 | 34.957 |  |  |  | 88.95 | 2.788 | 34.96967
[30 empty] | 89 | 2.618 | 34.97633 |  |  |  | 89 | 2.784 | 34.98933
[30 empty] | 89.05 | 2.614 | 34.996 |  |  |  | 89.05 | 2.793 | 35.009
[30 empty] | 89.1 | 2.616 | 35.01567 |  |  |  | 89.1 | 2.788 | 35.02867
[30 empty] | 89.15 | 2.617 | 35.03533 |  |  |  | 89.15 | 2.783 | 35.04833
[30 empty] | 89.2 | 2.621 | 35.055 |  |  |  | 89.2 | 2.782 | 35.068
[30 empty] | 89.25 | 2.607 | 35.075 |  |  |  | 89.25 | 2.783 | 35.08767
[30 empty] | 89.3 | 2.611 | 35.09467 |  |  |  | 89.3 | 2.786 | 35.10733
[30 empty] | 89.35 | 2.614 | 35.114 |  |  |  | 89.35 | 2.78 | 35.127
[30 empty] | 89.4 | 2.618 | 35.13367 |  |  |  | 89.4 | 2.778 | 35.14667
[30 empty] | 89.45 | 2.611 | 35.15333 |  |  |  | 89.45 | 2.781 | 35.16633
[30 empty] | 89.5 | 2.62 | 35.173 |  |  |  | 89.5 | 2.785 | 35.186
[30 empty] | 89.55 | 2.616 | 35.19267 |  |  |  | 89.55 | 2.78 | 35.20567
[30 empty] | 89.6 | 2.612 | 35.21233 |  |  |  | 89.6 | 2.771 | 35.22533
[30 empty] | 89.65 | 2.606 | 35.232 |  |  |  | 89.65 | 2.778 | 35.24467
[30 empty] | 89.7 | 2.611 | 35.25167 |  |  |  | 89.7 | 2.773 | 35.26467
[30 empty] | 89.75 | 2.616 | 35.27133 |  |  |  | 89.75 | 2.776 | 35.284
[30 empty] | 89.8 | 2.615 | 35.291 |  |  |  | 89.8 | 2.771 | 35.304
[30 empty] | 89.85 | 2.611 | 35.31067 |  |  |  | 89.85 | 2.781 | 35.32367
[30 empty] | 89.9 | 2.618 | 35.33033 |  |  |  | 89.9 | 2.782 | 35.34333
[30 empty] | 89.95 | 2.618 | 35.35 |  |  |  | 89.95 | 2.781 | 35.36267
[30 empty] | 90 | 2.618 | 35.36967 |  |  |  | 90 | 2.774 | 35.38267
[30 empty] | 90.05 | 2.611 | 35.38933 |  |  |  | 90.05 | 2.778 | 35.402
[30 empty] | 90.1 | 2.612 | 35.409 |  |  |  | 90.1 | 2.782 | 35.422
[30 empty] | 90.15 | 2.612 | 35.42867 |  |  |  | 90.15 | 2.78 | 35.44167
[30 empty] | 90.2 | 2.611 | 35.44833 |  |  |  | 90.2 | 2.774 | 35.461
[30 empty] | 90.25 | 2.611 | 35.468 |  |  |  | 90.25 | 2.776 | 35.481
[30 empty] | 90.3 | 2.617 | 35.48767 |  |  |  | 90.3 | 2.779 | 35.50033
[30 empty] | 90.35 | 2.622 | 35.50733 |  |  |  | 90.35 | 2.778 | 35.52
[30 empty] | 90.4 | 2.621 | 35.527 |  |  |  | 90.4 | 2.773 | 35.53967
[30 empty] | 90.45 | 2.61 | 35.54667 |  |  |  | 90.45 | 2.78 | 35.55933
[30 empty] | 90.5 | 2.616 | 35.56633 |  |  |  | 90.5 | 2.777 | 35.579
[30 empty] | 90.55 | 2.616 | 35.586 |  |  |  | 90.55 | 2.777 | 35.59867
[30 empty] | 90.6 | 2.617 | 35.60567 |  |  |  | 90.6 | 2.772 | 35.61833
[30 empty] | 90.65 | 2.608 | 35.625 |  |  |  | 90.65 | 2.777 | 35.638
[30 empty] | 90.7 | 2.614 | 35.64466 |  |  |  | 90.7 | 2.776 | 35.65767
[30 empty] | 90.75 | 2.612 | 35.66467 |  |  |  | 90.75 | 2.778 | 35.67733
[30 empty] | 90.8 | 2.611 | 35.68433 |  |  |  | 90.8 | 2.778 | 35.697
[30 empty] | 90.85 | 2.604 | 35.70367 |  |  |  | 90.85 | 2.785 | 35.71667
[30 empty] | 90.9 | 2.618 | 35.72333 |  |  |  | 90.9 | 2.78 | 35.73633
[30 empty] | 90.95 | 2.614 | 35.743 |  |  |  | 90.95 | 2.779 | 35.756
[30 empty] | 91 | 2.617 | 35.76266 |  |  |  | 91 | 2.774 | 35.77567
[30 empty] | 91.05 | 2.606 | 35.78233 |  |  |  | 91.05 | 2.779 | 35.79533
[30 empty] | 91.1 | 2.613 | 35.802 |  |  |  | 91.1 | 2.777 | 35.815
[30 empty] | 91.15 | 2.618 | 35.82167 |  |  |  | 91.15 | 2.781 | 35.83467
[30 empty] | 91.2 | 2.617 | 35.84133 |  |  |  | 91.2 | 2.778 | 35.85433
[30 empty] | 91.25 | 2.614 | 35.861 |  |  |  | 91.25 | 2.784 | 35.874
[30 empty] | 91.3 | 2.616 | 35.88066 |  |  |  | 91.3 | 2.781 | 35.89367
[30 empty] | 91.35 | 2.613 | 35.90033 |  |  |  | 91.35 | 2.78 | 35.91333
[30 empty] | 91.4 | 2.616 | 35.92 |  |  |  | 91.4 | 2.777 | 35.933
[30 empty] | 91.45 | 2.608 | 35.93967 |  |  |  | 91.45 | 2.781 | 35.95267
[30 empty] | 91.5 | 2.612 | 35.95933 |  |  |  | 91.5 | 2.781 | 35.97233
[30 empty] | 91.55 | 2.61 | 35.979 |  |  |  | 91.55 | 2.783 | 35.992
[30 empty] | 91.6 | 2.61 | 35.99866 |  |  |  | 91.6 | 2.781 | 36.01167
[30 empty] | 91.65 | 2.603 | 36.01833 |  |  |  | 91.65 | 2.788 | 36.03133
[30 empty] | 91.7 | 2.613 | 36.038 |  |  |  | 91.7 | 2.785 | 36.051
[30 empty] | 91.75 | 2.611 | 36.05733 |  |  |  | 91.75 | 2.786 | 36.07067
[30 empty] | 91.8 | 2.61 | 36.077 |  |  |  | 91.8 | 2.776 | 36.09033
[30 empty] | 91.85 | 2.603 | 36.09666 |  |  |  | 91.85 | 2.783 | 36.11
[30 empty] | 91.9 | 2.611 | 36.11633 |  |  |  | 91.9 | 2.786 | 36.12967
[30 empty] | 91.95 | 2.612 | 36.136 |  |  |  | 91.95 | 2.787 | 36.14933
[30 empty] | 92 | 2.613 | 36.15567 |  |  |  | 92 | 2.782 | 36.169
[30 empty] | 92.05 | 2.611 | 36.17533 |  |  |  | 92.05 | 2.789 | 36.18867
[30 empty] | 92.1 | 2.611 | 36.195 |  |  |  | 92.1 | 2.789 | 36.20833
[30 empty] | 92.15 | 2.614 | 36.21466 |  |  |  | 92.15 | 2.785 | 36.228
[30 empty] | 92.2 | 2.61 | 36.23433 |  |  |  | 92.2 | 2.78 | 36.24767
[30 empty] | 92.25 | 2.603 | 36.254 |  |  |  | 92.25 | 2.79 | 36.26733
[30 empty] | 92.3 | 2.61 | 36.27367 |  |  |  | 92.3 | 2.788 | 36.287
[30 empty] | 92.35 | 2.612 | 36.29333 |  |  |  | 92.35 | 2.786 | 36.30667
[30 empty] | 92.4 | 2.615 | 36.313 |  |  |  | 92.4 | 2.784 | 36.32633
[30 empty] | 92.45 | 2.609 | 36.33266 |  |  |  | 92.45 | 2.797 | 36.346
[30 empty] | 92.5 | 2.616 | 36.35233 |  |  |  | 92.5 | 2.791 | 36.36567
[30 empty] | 92.55 | 2.616 | 36.372 |  |  |  | 92.55 | 2.794 | 36.38533
[30 empty] | 92.6 | 2.615 | 36.39167 |  |  |  | 92.6 | 2.788 | 36.405
[30 empty] | 92.65 | 2.606 | 36.41133 |  |  |  | 92.65 | 2.793 | 36.42467
[30 empty] | 92.7 | 2.614 | 36.431 |  |  |  | 92.7 | 2.79 | 36.44433
[30 empty] | 92.75 | 2.618 | 36.45066 |  |  |  | 92.75 | 2.792 | 36.464
[30 empty] | 92.8 | 2.615 | 36.47033 |  |  |  | 92.8 | 2.786 | 36.48333
[30 empty] | 92.85 | 2.601 | 36.49 |  |  |  | 92.85 | 2.793 | 36.503
[30 empty] | 92.9 | 2.616 | 36.50967 |  |  |  | 92.9 | 2.796 | 36.52267
[30 empty] | 92.95 | 2.617 | 36.529 |  |  |  | 92.95 | 2.79 | 36.54234
[30 empty] | 93 | 2.616 | 36.549 |  |  |  | 93 | 2.789 | 36.562
[30 empty] | 93.05 | 2.608 | 36.56833 |  |  |  | 93.05 | 2.795 | 36.58167
[30 empty] | 93.1 | 2.616 | 36.58833 |  |  |  | 93.1 | 2.798 | 36.60167
[30 empty] | 93.15 | 2.613 | 36.60767 |  |  |  | 93.15 | 2.797 | 36.621
[30 empty] | 93.2 | 2.617 | 36.62733 |  |  |  | 93.2 | 2.795 | 36.64067
[30 empty] | 93.25 | 2.606 | 36.647 |  |  |  | 93.25 | 2.799 | 36.66034
[30 empty] | 93.3 | 2.606 | 36.66666 |  |  |  | 93.3 | 2.8 | 36.68
[30 empty] | 93.35 | 2.613 | 36.68633 |  |  |  | 93.35 | 2.797 | 36.69967
[30 empty] | 93.4 | 2.611 | 36.706 |  |  |  | 93.4 | 2.791 | 36.71933
[30 empty] | 93.45 | 2.606 | 36.72567 |  |  |  | 93.45 | 2.802 | 36.739
[30 empty] | 93.5 | 2.61 | 36.74533 |  |  |  | 93.5 | 2.799 | 36.75867
[30 empty] | 93.55 | 2.61 | 36.765 |  |  |  | 93.55 | 2.8 | 36.77834
[30 empty] | 93.6 | 2.607 | 36.78466 |  |  |  | 93.6 | 2.791 | 36.798
[30 empty] | 93.65 | 2.605 | 36.80433 |  |  |  | 93.65 | 2.799 | 36.81767
[30 empty] | 93.7 | 2.612 | 36.824 |  |  |  | 93.7 | 2.801 | 36.83733
[30 empty] | 93.75 | 2.611 | 36.84367 |  |  |  | 93.75 | 2.801 | 36.857
[30 empty] | 93.8 | 2.611 | 36.863 |  |  |  | 93.8 | 2.797 | 36.87667
[30 empty] | 93.85 | 2.603 | 36.88266 |  |  |  | 93.85 | 2.804 | 36.89634
[30 empty] | 93.9 | 2.604 | 36.90233 |  |  |  | 93.9 | 2.8 | 36.916
[30 empty] | 93.95 | 2.606 | 36.922 |  |  |  | 93.95 | 2.799 | 36.93567
[30 empty] | 94 | 2.603 | 36.94167 |  |  |  | 94 | 2.791 | 36.95533
[30 empty] | 94.05 | 2.598 | 36.96133 |  |  |  | 94.05 | 2.804 | 36.975
[30 empty] | 94.1 | 2.605 | 36.981 |  |  |  | 94.1 | 2.806 | 36.99467
[30 empty] | 94.15 | 2.606 | 37.00066 |  |  |  | 94.15 | 2.81 | 37.01433
[30 empty] | 94.2 | 2.609 | 37.02033 |  |  |  | 94.2 | 2.803 | 37.034
[30 empty] | 94.25 | 2.6 | 37.04 |  |  |  | 94.25 | 2.81 | 37.05367
[30 empty] | 94.3 | 2.608 | 37.05967 |  |  |  | 94.3 | 2.807 | 37.07333
[30 empty] | 94.35 | 2.602 | 37.07933 |  |  |  | 94.35 | 2.806 | 37.093
[30 empty] | 94.4 | 2.6 | 37.099 |  |  |  | 94.4 | 2.796 | 37.11267
[30 empty] | 94.45 | 2.597 | 37.11866 |  |  |  | 94.45 | 2.806 | 37.13233
[30 empty] | 94.5 | 2.603 | 37.13833 |  |  |  | 94.5 | 2.805 | 37.152
[30 empty] | 94.55 | 2.599 | 37.15767 |  |  |  | 94.55 | 2.812 | 37.17167
[30 empty] | 94.6 | 2.603 | 37.17767 |  |  |  | 94.6 | 2.805 | 37.19133
[30 empty] | 94.65 | 2.599 | 37.19733 |  |  |  | 94.65 | 2.812 | 37.211
[30 empty] | 94.7 | 2.605 | 37.21667 |  |  |  | 94.7 | 2.811 | 37.23067
[30 empty] | 94.75 | 2.603 | 37.23633 |  |  |  | 94.75 | 2.81 | 37.25033
[30 empty] | 94.8 | 2.6 | 37.256 |  |  |  | 94.8 | 2.801 | 37.27
[30 empty] | 94.85 | 2.593 | 37.27567 |  |  |  | 94.85 | 2.81 | 37.28933
[30 empty] | 94.9 | 2.599 | 37.29533 |  |  |  | 94.9 | 2.806 | 37.309
[30 empty] | 94.95 | 2.607 | 37.315 |  |  |  | 94.95 | 2.812 | 37.32867
[30 empty] | 95 | 2.602 | 37.33466 |  |  |  | 95 | 2.804 | 37.34867
[30 empty] | 95.05 | 2.592 | 37.35433 |  |  |  | 95.05 | 2.818 | 37.368
[30 empty] | 95.1 | 2.601 | 37.374 |  |  |  | 95.1 | 2.819 | 37.388
[30 empty] | 95.15 | 2.601 | 37.39367 |  |  |  | 95.15 | 2.817 | 37.40733
[30 empty] | 95.2 | 2.599 | 37.41333 |  |  |  | 95.2 | 2.808 | 37.427
[30 empty] | 95.25 | 2.595 | 37.433 |  |  |  | 95.25 | 2.821 | 37.447
[30 empty] | 95.3 | 2.601 | 37.45266 |  |  |  | 95.3 | 2.82 | 37.46667
[30 empty] | 95.35 | 2.602 | 37.472 |  |  |  | 95.35 | 2.821 | 37.48633
[30 empty] | 95.4 | 2.601 | 37.49166 |  |  |  | 95.4 | 2.814 | 37.50567
[30 empty] | 95.45 | 2.598 | 37.51133 |  |  |  | 95.45 | 2.821 | 37.52533
[30 empty] | 95.5 | 2.599 | 37.531 |  |  |  | 95.5 | 2.817 | 37.545
[30 empty] | 95.55 | 2.602 | 37.55067 |  |  |  | 95.55 | 2.822 | 37.56467
[30 empty] | 95.6 | 2.599 | 37.57033 |  |  |  | 95.6 | 2.81 | 37.58434
[30 empty] | 95.65 | 2.599 | 37.59 |  |  |  | 95.65 | 2.823 | 37.604
[30 empty] | 95.7 | 2.599 | 37.60966 |  |  |  | 95.7 | 2.822 | 37.62367
[30 empty] | 95.75 | 2.601 | 37.62933 |  |  |  | 95.75 | 2.828 | 37.64333
[30 empty] | 95.8 | 2.6 | 37.64867 |  |  |  | 95.8 | 2.819 | 37.663
[30 empty] | 95.85 | 2.599 | 37.66833 |  |  |  | 95.85 | 2.829 | 37.68267
[30 empty] | 95.9 | 2.6 | 37.688 |  |  |  | 95.9 | 2.828 | 37.70234
[30 empty] | 95.95 | 2.606 | 37.70766 |  |  |  | 95.95 | 2.827 | 37.722
[30 empty] | 96 | 2.604 | 37.72733 |  |  |  | 96 | 2.82 | 37.74167
[30 empty] | 96.05 | 2.594 | 37.747 |  |  |  | 96.05 | 2.825 | 37.76133
[30 empty] | 96.1 | 2.595 | 37.76667 |  |  |  | 96.1 | 2.829 | 37.781
[30 empty] | 96.15 | 2.597 | 37.78633 |  |  |  | 96.15 | 2.829 | 37.80067
[30 empty] | 96.2 | 2.595 | 37.806 |  |  |  | 96.2 | 2.823 | 37.82034
[30 empty] | 96.25 | 2.589 | 37.82566 |  |  |  | 96.25 | 2.83 | 37.84
[30 empty] | 96.3 | 2.598 | 37.84533 |  |  |  | 96.3 | 2.834 | 37.85967
[30 empty] | 96.35 | 2.6 | 37.865 |  |  |  | 96.35 | 2.831 | 37.879
[30 empty] | 96.4 | 2.597 | 37.88467 |  |  |  | 96.4 | 2.821 | 37.89867
[30 empty] | 96.45 | 2.588 | 37.90433 |  |  |  | 96.45 | 2.833 | 37.91833
[30 empty] | 96.5 | 2.594 | 37.924 |  |  |  | 96.5 | 2.828 | 37.938
[30 empty] | 96.55 | 2.592 | 37.94366 |  |  |  | 96.55 | 2.829 | 37.95767
[30 empty] | 96.6 | 2.598 | 37.96333 |  |  |  | 96.6 | 2.824 | 37.97733
[30 empty] | 96.65 | 2.592 | 37.98267 |  |  |  | 96.65 | 2.836 | 37.997
[30 empty] | 96.7 | 2.598 | 38.00233 |  |  |  | 96.7 | 2.835 | 38.01667
[30 empty] | 96.75 | 2.599 | 38.022 |  |  |  | 96.75 | 2.836 | 38.03633
[30 empty] | 96.8 | 2.598 | 38.04166 |  |  |  | 96.8 | 2.83 | 38.056
[30 empty] | 96.85 | 2.586 | 38.06133 |  |  |  | 96.85 | 2.838 | 38.07567
[30 empty] | 96.9 | 2.595 | 38.081 |  |  |  | 96.9 | 2.835 | 38.09533
[30 empty] | 96.95 | 2.588 | 38.10067 |  |  |  | 96.95 | 2.831 | 38.115
[30 empty] | 97 | 2.591 | 38.12 |  |  |  | 97 | 2.829 | 38.13467
[30 empty] | 97.05 | 2.591 | 38.13966 |  |  |  | 97.05 | 2.832 | 38.15434
[30 empty] | 97.1 | 2.595 | 38.15933 |  |  |  | 97.1 | 2.837 | 38.174
[30 empty] | 97.15 | 2.593 | 38.179 |  |  |  | 97.15 | 2.837 | 38.19367
[30 empty] | 97.2 | 2.595 | 38.19867 |  |  |  | 97.2 | 2.831 | 38.21333
[30 empty] | 97.25 | 2.585 | 38.21833 |  |  |  | 97.25 | 2.837 | 38.233
[30 empty] | 97.3 | 2.586 | 38.238 |  |  |  | 97.3 | 2.835 | 38.25267
[30 empty] | 97.35 | 2.589 | 38.25766 |  |  |  | 97.35 | 2.84 | 38.27234
[30 empty] | 97.4 | 2.589 | 38.27733 |  |  |  | 97.4 | 2.835 | 38.292
[30 empty] | 97.45 | 2.591 | 38.297 |  |  |  | 97.45 | 2.838 | 38.31167
[30 empty] | 97.5 | 2.596 | 38.31667 |  |  |  | 97.5 | 2.84 | 38.331
[30 empty] | 97.55 | 2.593 | 38.33633 |  |  |  | 97.55 | 2.839 | 38.351
[30 empty] | 97.6 | 2.593 | 38.356 |  |  |  | 97.6 | 2.835 | 38.37067
[30 empty] | 97.65 | 2.586 | 38.37566 |  |  |  | 97.65 | 2.841 | 38.39
[30 empty] | 97.7 | 2.589 | 38.39533 |  |  |  | 97.7 | 2.838 | 38.40967
[30 empty] | 97.75 | 2.59 | 38.415 |  |  |  | 97.75 | 2.833 | 38.42933
[30 empty] | 97.8 | 2.59 | 38.43433 |  |  |  | 97.8 | 2.832 | 38.449
[30 empty] | 97.85 | 2.584 | 38.454 |  |  |  | 97.85 | 2.842 | 38.46867
[30 empty] | 97.9 | 2.594 | 38.47367 |  |  |  | 97.9 | 2.836 | 38.48833
[30 empty] | 97.95 | 2.592 | 38.49333 |  |  |  | 97.95 | 2.837 | 38.508
[30 empty] | 98 | 2.588 | 38.513 |  |  |  | 98 | 2.834 | 38.52767
[30 empty] | 98.05 | 2.582 | 38.53267 |  |  |  | 98.05 | 2.835 | 38.54733
[30 empty] | 98.1 | 2.582 | 38.55233 |  |  |  | 98.1 | 2.837 | 38.567
[30 empty] | 98.15 | 2.583 | 38.572 |  |  |  | 98.15 | 2.833 | 38.58667
[30 empty] | 98.2 | 2.581 | 38.59167 |  |  |  | 98.2 | 2.828 | 38.60633
[30 empty] | 98.25 | 2.581 | 38.61133 |  |  |  | 98.25 | 2.842 | 38.626
[30 empty] | 98.3 | 2.588 | 38.631 |  |  |  | 98.3 | 2.842 | 38.64567
[30 empty] | 98.35 | 2.59 | 38.65033 |  |  |  | 98.35 | 2.843 | 38.66533
[30 empty] | 98.4 | 2.586 | 38.67 |  |  |  | 98.4 | 2.844 | 38.685
[30 empty] | 98.45 | 2.586 | 38.68967 |  |  |  | 98.45 | 2.847 | 38.70467
[30 empty] | 98.5 | 2.591 | 38.70933 |  |  |  | 98.5 | 2.848 | 38.72433
[30 empty] | 98.55 | 2.587 | 38.729 |  |  |  | 98.55 | 2.843 | 38.744
[30 empty] | 98.6 | 2.592 | 38.74866 |  |  |  | 98.6 | 2.834 | 38.76367
[30 empty] | 98.65 | 2.584 | 38.76833 |  |  |  | 98.65 | 2.841 | 38.78333
[30 empty] | 98.7 | 2.585 | 38.788 |  |  |  | 98.7 | 2.844 | 38.803
[30 empty] | 98.75 | 2.589 | 38.80767 |  |  |  | 98.75 | 2.843 | 38.82267
[30 empty] | 98.8 | 2.585 | 38.82733 |  |  |  | 98.8 | 2.84 | 38.84233
[30 empty] | 98.85 | 2.578 | 38.847 |  |  |  | 98.85 | 2.846 | 38.862
[30 empty] | 98.9 | 2.583 | 38.86666 |  |  |  | 98.9 | 2.854 | 38.88167
[30 empty] | 98.95 | 2.582 | 38.88633 |  |  |  | 98.95 | 2.846 | 38.90133
[30 empty] | 99 | 2.588 | 38.906 |  |  |  | 99 | 2.839 | 38.921
[30 empty] | 99.05 | 2.578 | 38.92567 |  |  |  | 99.05 | 2.848 | 38.94067
[30 empty] | 99.1 | 2.582 | 38.945 |  |  |  | 99.1 | 2.847 | 38.96033
[30 empty] | 99.15 | 2.592 | 38.965 |  |  |  | 99.15 | 2.846 | 38.98
[30 empty] | 99.2 | 2.581 | 38.98433 |  |  |  | 99.2 | 2.844 | 38.99933
[30 empty] | 99.25 | 2.574 | 39.004 |  |  |  | 99.25 | 2.85 | 39.01933
[30 empty] | 99.3 | 2.58 | 39.02367 |  |  |  | 99.3 | 2.849 | 39.039
[30 empty] | 99.35 | 2.584 | 39.04333 |  |  |  | 99.35 | 2.849 | 39.05867
[30 empty] | 99.4 | 2.588 | 39.063 |  |  |  | 99.4 | 2.845 | 39.078
[30 empty] | 99.45 | 2.572 | 39.08266 |  |  |  | 99.45 | 2.853 | 39.098
[30 empty] | 99.5 | 2.578 | 39.10233 |  |  |  | 99.5 | 2.853 | 39.11767
[30 empty] | 99.55 | 2.576 | 39.122 |  |  |  | 99.55 | 2.85 | 39.13733
[30 empty] | 99.6 | 2.576 | 39.14167 |  |  |  | 99.6 | 2.846 | 39.15667
[30 empty] | 99.65 | 2.57 | 39.16133 |  |  |  | 99.65 | 2.852 | 39.17633
[30 empty] | 99.7 | 2.574 | 39.181 |  |  |  | 99.7 | 2.85 | 39.196
[30 empty] | 99.75 | 2.576 | 39.20066 |  |  |  | 99.75 | 2.85 | 39.216
[30 empty] | 99.8 | 2.572 | 39.22033 |  |  |  | 99.8 | 2.847 | 39.23533
[30 empty] | 99.85 | 2.572 | 39.24 |  |  |  | 99.85 | 2.848 | 39.255
[30 empty] | 99.9 | 2.577 | 39.25967 |  |  |  | 99.9 | 2.853 | 39.27467
[30 empty] | 99.95 | 2.575 | 39.27933 |  |  |  | 99.95 | 2.852 | 39.29433
[30 empty] | 100 | 2.572 | 39.299 |  |  |  | 100 | 2.849 | 39.314
[30 empty] | 100.05 | 2.568 | 39.31866 |  |  |  | 100.05 | 2.854 | 39.33367
[30 empty] | 100.1 | 2.575 | 39.33833 |  |  |  | 100.1 | 2.856 | 39.35333
[30 empty] | 100.15 | 2.574 | 39.358 |  |  |  | 100.15 | 2.852 | 39.373
[30 empty] | 100.2 | 2.572 | 39.37767 |  |  |  | 100.2 | 2.85 | 39.39267
[30 empty] | 100.25 | 2.563 | 39.397 |  |  |  | 100.25 | 2.854 | 39.41233
[30 empty] | 100.3 | 2.57 | 39.41666 |  |  |  | 100.3 | 2.851 | 39.432
[30 empty] | 100.35 | 2.569 | 39.43633 |  |  |  | 100.35 | 2.849 | 39.45167
[30 empty] | 100.4 | 2.569 | 39.45633 |  |  |  | 100.4 | 2.847 | 39.47133
[30 empty] | 100.45 | 2.564 | 39.476 |  |  |  | 100.45 | 2.856 | 39.491
[30 empty] | 100.5 | 2.572 | 39.49567 |  |  |  | 100.5 | 2.854 | 39.51067
[30 empty] | 100.55 | 2.571 | 39.515 |  |  |  | 100.55 | 2.856 | 39.53033
[30 empty] | 100.6 | 2.57 | 39.53466 |  |  |  | 100.6 | 2.844 | 39.55
[30 empty] | 100.65 | 2.566 | 39.55433 |  |  |  | 100.65 | 2.852 | 39.56967
[30 empty] | 100.7 | 2.568 | 39.574 |  |  |  | 100.7 | 2.852 | 39.58933
[30 empty] | 100.75 | 2.565 | 39.59367 |  |  |  | 100.75 | 2.844 | 39.609
[30 empty] | 100.8 | 2.573 | 39.61333 |  |  |  | 100.8 | 2.845 | 39.62867
[30 empty] | 100.85 | 2.563 | 39.633 |  |  |  | 100.85 | 2.85 | 39.64833
[30 empty] | 100.9 | 2.564 | 39.65266 |  |  |  | 100.9 | 2.856 | 39.668
[30 empty] | 100.95 | 2.564 | 39.67233 |  |  |  | 100.95 | 2.856 | 39.68767
[30 empty] | 101 | 2.569 | 39.692 |  |  |  | 101 | 2.849 | 39.70733
[30 empty] | 101.05 | 2.565 | 39.71167 |  |  |  | 101.05 | 2.85 | 39.727
[30 empty] | 101.1 | 2.569 | 39.73133 |  |  |  | 101.1 | 2.852 | 39.74633
[30 empty] | 101.15 | 2.565 | 39.751 |  |  |  | 101.15 | 2.852 | 39.76633
[30 empty] | 101.2 | 2.563 | 39.77066 |  |  |  | 101.2 | 2.842 | 39.78567
[30 empty] | 101.25 | 2.56 | 39.79033 |  |  |  | 101.25 | 2.849 | 39.80533
[30 empty] | 101.3 | 2.559 | 39.81 |  |  |  | 101.3 | 2.85 | 39.825
[30 empty] | 101.35 | 2.556 | 39.82933 |  |  |  | 101.35 | 2.85 | 39.84467
[30 empty] | 101.4 | 2.556 | 39.849 |  |  |  | 101.4 | 2.844 | 39.86433
[30 empty] | 101.45 | 2.553 | 39.86866 |  |  |  | 101.45 | 2.85 | 39.884
[30 empty] | 101.5 | 2.562 | 39.88833 |  |  |  | 101.5 | 2.852 | 39.90367
[30 empty] | 101.55 | 2.56 | 39.908 |  |  |  | 101.55 | 2.853 | 39.92333
[30 empty] | 101.6 | 2.56 | 39.92767 |  |  |  | 101.6 | 2.842 | 39.943
[30 empty] | 101.65 | 2.549 | 39.94733 |  |  |  | 101.65 | 2.851 | 39.96267
[30 empty] | 101.7 | 2.559 | 39.967 |  |  |  | 101.7 | 2.852 | 39.98233
[30 empty] | 101.75 | 2.56 | 39.98666 |  |  |  | 101.75 | 2.854 | 40.002
[30 empty] | 101.8 | 2.554 | 40.00633 |  |  |  | 101.8 | 2.849 | 40.02167
[30 empty] | 101.85 | 2.551 | 40.026 |  |  |  | 101.85 | 2.851 | 40.04133
[30 empty] | 101.9 | 2.548 | 40.04567 |  |  |  | 101.9 | 2.85 | 40.061
[30 empty] | 101.95 | 2.554 | 40.06533 |  |  |  | 101.95 | 2.85 | 40.08067
[30 empty] | 102 | 2.552 | 40.085 |  |  |  | 102 | 2.84 | 40.10033
[30 empty] | 102.05 | 2.543 | 40.10466 |  |  |  | 102.05 | 2.851 | 40.12
[30 empty] | 102.1 | 2.549 | 40.12433 |  |  |  | 102.1 | 2.851 | 40.13967
[30 empty] | 102.15 | 2.547 | 40.144 |  |  |  | 102.15 | 2.851 | 40.15933
[30 empty] | 102.2 | 2.549 | 40.16367 |  |  |  | 102.2 | 2.847 | 40.179
[30 empty] | 102.25 | 2.544 | 40.18333 |  |  |  | 102.25 | 2.851 | 40.19867
[30 empty] | 102.3 | 2.548 | 40.203 |  |  |  | 102.3 | 2.85 | 40.21833
[30 empty] | 102.35 | 2.549 | 40.22266 |  |  |  | 102.35 | 2.849 | 40.238
[30 empty] | 102.4 | 2.54 | 40.24233 |  |  |  | 102.4 | 2.842 | 40.25767
[30 empty] | 102.45 | 2.534 | 40.262 |  |  |  | 102.45 | 2.849 | 40.27733
[30 empty] | 102.5 | 2.535 | 40.28167 |  |  |  | 102.5 | 2.855 | 40.297
[30 empty] | 102.55 | 2.547 | 40.301 |  |  |  | 102.55 | 2.853 | 40.31667
[30 empty] | 102.6 | 2.546 | 40.32066 |  |  |  | 102.6 | 2.85 | 40.33633
[30 empty] | 102.65 | 2.54 | 40.34033 |  |  |  | 102.65 | 2.857 | 40.356
[30 empty] | 102.7 | 2.544 | 40.36 |  |  |  | 102.7 | 2.856 | 40.37533
[30 empty] | 102.75 | 2.537 | 40.37967 |  |  |  | 102.75 | 2.853 | 40.395
[30 empty] | 102.8 | 2.536 | 40.39933 |  |  |  | 102.8 | 2.845 | 40.41467
[30 empty] | 102.85 | 2.532 | 40.419 |  |  |  | 102.85 | 2.854 | 40.43433
[30 empty] | 102.9 | 2.535 | 40.43866 |  |  |  | 102.9 | 2.851 | 40.454
[30 empty] | 102.95 | 2.535 | 40.45833 |  |  |  | 102.95 | 2.85 | 40.47367
[30 empty] | 103 | 2.53 | 40.478 |  |  |  | 103 | 2.851 | 40.49333
[30 empty] | 103.05 | 2.531 | 40.49767 |  |  |  | 103.05 | 2.85 | 40.513
[30 empty] | 103.1 | 2.531 | 40.51733 |  |  |  | 103.1 | 2.851 | 40.53267
[30 empty] | 103.15 | 2.533 | 40.537 |  |  |  | 103.15 | 2.851 | 40.55233
[30 empty] | 103.2 | 2.531 | 40.55666 |  |  |  | 103.2 | 2.842 | 40.572
[30 empty] | 103.25 | 2.523 | 40.57633 |  |  |  | 103.25 | 2.85 | 40.59167
[30 empty] | 103.3 | 2.524 | 40.596 |  |  |  | 103.3 | 2.85 | 40.61133
[30 empty] | 103.35 | 2.533 | 40.61567 |  |  |  | 103.35 | 2.85 | 40.631
[30 empty] | 103.4 | 2.536 | 40.63533 |  |  |  | 103.4 | 2.845 | 40.65067
[30 empty] | 103.45 | 2.526 | 40.655 |  |  |  | 103.45 | 2.85 | 40.67033
[30 empty] | 103.5 | 2.524 | 40.67466 |  |  |  | 103.5 | 2.851 | 40.69
[30 empty] | 103.55 | 2.523 | 40.69433 |  |  |  | 103.55 | 2.852 | 40.70967
[30 empty] | 103.6 | 2.525 | 40.714 |  |  |  | 103.6 | 2.85 | 40.72933
[30 empty] | 103.65 | 2.517 | 40.73367 |  |  |  | 103.65 | 2.854 | 40.749
[30 empty] | 103.7 | 2.524 | 40.75333 |  |  |  | 103.7 | 2.852 | 40.76867
[30 empty] | 103.75 | 2.52 | 40.77267 |  |  |  | 103.75 | 2.851 | 40.788
[30 empty] | 103.8 | 2.517 | 40.79266 |  |  |  | 103.8 | 2.842 | 40.80767
[30 empty] | 103.85 | 2.515 | 40.812 |  |  |  | 103.85 | 2.853 | 40.82734
[30 empty] | 103.9 | 2.515 | 40.83167 |  |  |  | 103.9 | 2.852 | 40.847
[30 empty] | 103.95 | 2.518 | 40.85133 |  |  |  | 103.95 | 2.852 | 40.86667
[30 empty] | 104 | 2.515 | 40.871 |  |  |  | 104 | 2.843 | 40.88633
[30 empty] | 104.05 | 2.503 | 40.89067 |  |  |  | 104.05 | 2.85 | 40.906
[30 empty] | 104.1 | 2.505 | 40.91033 |  |  |  | 104.1 | 2.848 | 40.92567
[30 empty] | 104.15 | 2.513 | 40.93 |  |  |  | 104.15 | 2.848 | 40.94534
[30 empty] | 104.2 | 2.511 | 40.94967 |  |  |  | 104.2 | 2.843 | 40.965
[30 empty] | 104.25 | 2.506 | 40.96933 |  |  |  | 104.25 | 2.857 | 40.98467
[30 empty] | 104.3 | 2.516 | 40.989 |  |  |  | 104.3 | 2.856 | 41.00433
[30 empty] | 104.35 | 2.511 | 41.00867 |  |  |  | 104.35 | 2.856 | 41.024
[30 empty] | 104.4 | 2.51 | 41.02833 |  |  |  | 104.4 | 2.849 | 41.04367
[30 empty] | 104.45 | 2.501 | 41.048 |  |  |  | 104.45 | 2.854 | 41.06334
[30 empty] | 104.5 | 2.499 | 41.06767 |  |  |  | 104.5 | 2.85 | 41.08267
[30 empty] | 104.55 | 2.497 | 41.08733 |  |  |  | 104.55 | 2.854 | 41.10233
[30 empty] | 104.6 | 2.504 | 41.107 |  |  |  | 104.6 | 2.846 | 41.122
[30 empty] | 104.65 | 2.501 | 41.12667 |  |  |  | 104.65 | 2.858 | 41.14167
[30 empty] | 104.7 | 2.499 | 41.14633 |  |  |  | 104.7 | 2.856 | 41.16133
[30 empty] | 104.75 | 2.497 | 41.166 |  |  |  | 104.75 | 2.856 | 41.181
[30 empty] | 104.8 | 2.495 | 41.18567 |  |  |  | 104.8 | 2.849 | 41.20067
[30 empty] | 104.85 | 2.487 | 41.20533 |  |  |  | 104.85 | 2.856 | 41.22033
[30 empty] | 104.9 | 2.493 | 41.225 |  |  |  | 104.9 | 2.851 | 41.24
[30 empty] | 104.95 | 2.492 | 41.24467 |  |  |  | 104.95 | 2.857 | 41.25967
[30 empty] | 105 | 2.487 | 41.26433 |  |  |  | 105 | 2.846 | 41.27934
[30 empty] | 105.05 | 2.483 | 41.284 |  |  |  | 105.05 | 2.851 | 41.299
[30 empty] | 105.1 | 2.485 | 41.30367 |  |  |  | 105.1 | 2.856 | 41.31867
[30 empty] | 105.15 | 2.483 | 41.32333 |  |  |  | 105.15 | 2.861 | 41.33833
[30 empty] | 105.2 | 2.479 | 41.343 |  |  |  | 105.2 | 2.85 | 41.358
[30 empty] | 105.25 | 2.477 | 41.36267 |  |  |  | 105.25 | 2.857 | 41.37767
[30 empty] | 105.3 | 2.477 | 41.38233 |  |  |  | 105.3 | 2.857 | 41.39734
[30 empty] | 105.35 | 2.478 | 41.402 |  |  |  | 105.35 | 2.857 | 41.417
[30 empty] | 105.4 | 2.476 | 41.42167 |  |  |  | 105.4 | 2.85 | 41.43667
[30 empty] | 105.45 | 2.464 | 41.44133 |  |  |  | 105.45 | 2.859 | 41.45633
[30 empty] | 105.5 | 2.469 | 41.461 |  |  |  | 105.5 | 2.857 | 41.476
[30 empty] | 105.55 | 2.465 | 41.48067 |  |  |  | 105.55 | 2.858 | 41.49567
[30 empty] | 105.6 | 2.463 | 41.50033 |  |  |  | 105.6 | 2.85 | 41.51534
[30 empty] | 105.65 | 2.448 | 41.52 |  |  |  | 105.65 | 2.858 | 41.535
[30 empty] | 105.7 | 2.457 | 41.53967 |  |  |  | 105.7 | 2.857 | 41.55467
[30 empty] | 105.75 | 2.454 | 41.55933 |  |  |  | 105.75 | 2.858 | 41.57433
[30 empty] | 105.8 | 2.453 | 41.579 |  |  |  | 105.8 | 2.851 | 41.594
[30 empty] | 105.85 | 2.445 | 41.59867 |  |  |  | 105.85 | 2.862 | 41.61367
[30 empty] | 105.9 | 2.446 | 41.61833 |  |  |  | 105.9 | 2.863 | 41.63334
[30 empty] | 105.95 | 2.447 | 41.638 |  |  |  | 105.95 | 2.863 | 41.653
[30 empty] | 106 | 2.445 | 41.65767 |  |  |  | 106 | 2.859 | 41.67267
[30 empty] | 106.05 | 2.442 | 41.67733 |  |  |  | 106.05 | 2.864 | 41.69233
[30 empty] | 106.1 | 2.438 | 41.697 |  |  |  | 106.1 | 2.864 | 41.712
[30 empty] | 106.15 | 2.432 | 41.71667 |  |  |  | 106.15 | 2.865 | 41.73133
[30 empty] | 106.2 | 2.431 | 41.73633 |  |  |  | 106.2 | 2.853 | 41.75134
[30 empty] | 106.25 | 2.417 | 41.756 |  |  |  | 106.25 | 2.862 | 41.771
[30 empty] | 106.3 | 2.426 | 41.77567 |  |  |  | 106.3 | 2.866 | 41.79033
[30 empty] | 106.35 | 2.424 | 41.79533 |  |  |  | 106.35 | 2.867 | 41.81033
[30 empty] | 106.4 | 2.416 | 41.815 |  |  |  | 106.4 | 2.859 | 41.82967
[30 empty] | 106.45 | 2.409 | 41.83466 |  |  |  | 106.45 | 2.869 | 41.84933
[30 empty] | 106.5 | 2.406 | 41.85433 |  |  |  | 106.5 | 2.866 | 41.869
[30 empty] | 106.55 | 2.404 | 41.874 |  |  |  | 106.55 | 2.861 | 41.88867
[30 empty] | 106.6 | 2.4 | 41.89367 |  |  |  | 106.6 | 2.855 | 41.90833
[30 empty] | 106.65 | 2.384 | 41.91333 |  |  |  | 106.65 | 2.862 | 41.928
[30 empty] | 106.7 | 2.388 | 41.933 |  |  |  | 106.7 | 2.859 | 41.94767
[30 empty] | 106.75 | 2.378 | 41.95266 |  |  |  | 106.75 | 2.865 | 41.96733
[30 empty] | 106.8 | 2.377 | 41.97233 |  |  |  | 106.8 | 2.859 | 41.987
[30 empty] | 106.85 | 2.365 | 41.992 |  |  |  | 106.85 | 2.871 | 42.00667
[30 empty] | 106.9 | 2.364 | 42.01167 |  |  |  | 106.9 | 2.869 | 42.02633
[30 empty] | 106.95 | 2.359 | 42.03133 |  |  |  | 106.95 | 2.87 | 42.046
[30 empty] | 107 | 2.351 | 42.051 |  |  |  | 107 | 2.86 | 42.06567
[30 empty] | 107.05 | 2.331 | 42.07066 |  |  |  | 107.05 | 2.865 | 42.08533
[30 empty] | 107.1 | 2.332 | 42.09033 |  |  |  | 107.1 | 2.864 | 42.105
[30 empty] | 107.15 | 2.326 | 42.11 |  |  |  | 107.15 | 2.861 | 42.12433
[30 empty] | 107.2 | 2.327 | 42.12967 |  |  |  | 107.2 | 2.856 | 42.14433
[30 empty] | 107.25 | 2.307 | 42.14933 |  |  |  | 107.25 | 2.871 | 42.164
[30 empty] | 107.3 | 2.299 | 42.169 |  |  |  | 107.3 | 2.868 | 42.18367
[30 empty] | 107.35 | 2.289 | 42.18866 |  |  |  | 107.35 | 2.866 | 42.20333
[30 empty] | 107.4 | 2.277 | 42.20833 |  |  |  | 107.4 | 2.863 | 42.223
[30 empty] | 107.45 | 2.255 | 42.228 |  |  |  | 107.45 | 2.866 | 42.24233
[30 empty] | 107.5 | 2.248 | 42.24767 |  |  |  | 107.5 | 2.867 | 42.262
[30 empty] | 107.55 | 2.231 | 42.26733 |  |  |  | 107.55 | 2.863 | 42.28167
[30 empty] | 107.6 | 2.224 | 42.287 |  |  |  | 107.6 | 2.862 | 42.30133
[30 empty] | 107.65 | 2.202 | 42.30666 |  |  |  | 107.65 | 2.865 | 42.321
[30 empty] | 107.7 | 2.194 | 42.32633 |  |  |  | 107.7 | 2.867 | 42.34067
[30 empty] | 107.75 | 2.182 | 42.346 |  |  |  | 107.75 | 2.861 | 42.36033
[30 empty] | 107.8 | 2.159 | 42.36567 |  |  |  | 107.8 | 2.849 | 42.38
[30 empty] | 107.85 | 2.142 | 42.38533 |  |  |  | 107.85 | 2.854 | 42.39967
[30 empty] | 107.9 | 2.121 | 42.405 |  |  |  | 107.9 | 2.854 | 42.41933
[30 empty] | 107.95 | 2.101 | 42.42466 |  |  |  | 107.95 | 2.849 | 42.439
[30 empty] | 108 | 2.074 | 42.44433 |  |  |  | 108 | 2.84 | 42.45867
[30 empty] | 108.05 | 2.044 | 42.464 |  |  |  | 108.05 | 2.845 | 42.47833
[30 empty] | 108.1 | 2.024 | 42.48333 |  |  |  | 108.1 | 2.85 | 42.498
[30 empty] | 108.15 | 1.997 | 42.503 |  |  |  | 108.15 | 2.847 | 42.51767
[30 empty] | 108.2 | 1.955 | 42.52267 |  |  |  | 108.2 | 2.839 | 42.53733
[30 empty] | 108.25 | 1.912 | 42.54233 |  |  |  | 108.25 | 2.843 | 42.557
[30 empty] | 108.3 | 1.86 | 42.562 |  |  |  | 108.3 | 2.84 | 42.57667
[30 empty] | 108.35 | 1.786 | 42.58167 |  |  |  | 108.35 | 2.837 | 42.59633
[30 empty] | 108.4 | 1.663 | 42.60133 |  |  |  | 108.4 | 2.832 | 42.616
[30 empty] | 108.45 | 1.531 | 42.621 |  |  |  | 108.45 | 2.834 | 42.63567
[30 empty] | 108.5 | 1.308 | 42.64067 |  |  |  | 108.5 | 2.84 | 42.65533
[30 empty] | 108.55 | 1.065 | 42.66033 |  |  |  | 108.55 | 2.84 | 42.675
[30 empty] | 108.6 | 0.857 | 42.68 |  |  |  | 108.6 | 2.832 | 42.69467
[30 empty] | 108.65 | 0.604 | 42.69967 |  |  |  | 108.65 | 2.835 | 42.71433
[30 empty] | 108.7 | 0.361 | 42.71933 |  |  |  | 108.7 | 2.835 | 42.734
[30 empty] | 108.75 | 0.148 | 42.739 |  |  |  | 108.75 | 2.832 | 42.75333
[30 empty] | 108.8 | 0.146 | 42.75867 |  |  |  | 108.8 | 2.821 | 42.773
[30 empty] | 108.85 | 0.127 | 42.77833 |  |  |  | 108.85 | 2.826 | 42.79267
[30 empty] | 108.9 | 0.119 | 42.798 |  |  |  | 108.9 | 2.827 | 42.81233
[30 empty] | 108.95 | 0.103 | 42.81767 |  |  |  | 108.95 | 2.825 | 42.832
[30 empty] | 109 | 0.102 | 42.83733 |  |  |  | 109 | 2.825 | 42.85167
[30 empty] | 109.05 | 0.114 | 42.857 |  |  |  | 109.05 | 2.83 | 42.87133
[30 empty] | 109.1 | 0.127 | 42.87667 |  |  |  | 109.1 | 2.83 | 42.891
[30 empty] | 109.15 | 0.151 | 42.89633 |  |  |  | 109.15 | 2.828 | 42.91067
[30 empty] | 109.2 | 0.13 | 42.916 |  |  |  | 109.2 | 2.82 | 42.93033
[30 empty] | 109.25 | 0.121 | 42.93567 |  |  |  | 109.25 | 2.829 | 42.95
[30 empty] | 109.3 | 0.116 | 42.95533 |  |  |  | 109.3 | 2.827 | 42.96967
[30 empty] | 109.35 | 0.123 | 42.975 |  |  |  | 109.35 | 2.827 | 42.98933
[30 empty] | 109.4 | 0.115 | 42.99467 |  |  |  | 109.4 | 2.819 | 43.009
[30 empty] | 109.45 | 0.103 | 43.01433 |  |  |  | 109.45 | 2.827 | 43.02867
[30 empty] | 109.5 | 0.111 | 43.034 |  |  |  | 109.5 | 2.827 | 43.04833
[30 empty] | 109.55 | 0.108 | 43.05367 |  |  |  | 109.55 | 2.827 | 43.068
[30 empty] | 109.6 | 0.099 | 43.07333 |  |  |  | 109.6 | 2.823 | 43.08767
[30 empty] | 109.65 | 0.092 | 43.093 |  |  |  | 109.65 | 2.831 | 43.10733
[30 empty] | 109.7 | 0.089 | 43.11233 |  |  |  | 109.7 | 2.825 | 43.127
[30 empty] | 109.75 | 0.09 | 43.13233 |  |  |  | 109.75 | 2.827 | 43.14667
[30 empty] | 109.8 | 0.08 | 43.152 |  |  |  | 109.8 | 2.816 | 43.16633
[30 empty] | 109.85 | 0.081 | 43.17167 |  |  |  | 109.85 | 2.825 | 43.186
[30 empty] | 109.9 | 0.077 | 43.19133 |  |  |  | 109.9 | 2.823 | 43.20567
[30 empty] | 109.95 | 0.07 | 43.211 |  |  |  | 109.95 | 2.823 | 43.22533
[30 empty] | 110 | 0.067 | 43.23067 |  |  |  | 110 | 2.812 | 43.245
[30 empty] | 110.05 | 0.055 | 43.25033 |  |  |  | 110.05 | 2.822 | 43.26467
[30 empty] | 110.1 | 0.046 | 43.27 |  |  |  | 110.1 | 2.809 | 43.284
[30 empty] | 110.15 | 0.035 | 43.28967 |  |  |  | 110.15 | 2.814 | 43.304
[30 empty] | 110.2 | 0.032 | 43.309 |  |  |  | 110.2 | 2.808 | 43.32333
[30 empty] | 110.25 | 0.021 | 43.32867 |  |  |  | 110.25 | 2.811 | 43.343
[30 empty] | 110.3 | 0.027 | 43.34833 |  |  |  | 110.3 | 2.808 | 43.36267
[30 empty] | 110.35 | 0.023 | 43.368 |  |  |  | 110.35 | 2.803 | 43.38233
[30 empty] | 110.4 | 0.024 | 43.38766 |  |  |  | 110.4 | 2.793 | 43.402
[30 empty] | 110.45 | 0.022 | 43.40733 |  |  |  | 110.45 | 2.798 | 43.42167
[30 empty] | 110.5 | 0.028 | 43.427 |  |  |  | 110.5 | 2.796 | 43.44133
[30 empty] | 110.55 | 0.028 | 43.44667 |  |  |  | 110.55 | 2.8 | 43.461
[30 empty] | 110.6 | 0.023 | 43.46633 |  |  |  | 110.6 | 2.79 | 43.48067
[30 empty] | 110.65 | 0.019 | 43.486 |  |  |  | 110.65 | 2.794 | 43.50033
[30 empty] | 110.7 | 0.024 | 43.50566 |  |  |  | 110.7 | 2.799 | 43.52
[30 empty] | 110.75 | 0.023 | 43.52533 |  |  |  | 110.75 | 2.79 | 43.53967
[30 empty] | 110.8 | 0.027 | 43.545 |  |  |  | 110.8 | 2.782 | 43.55933
[30 empty] | 110.85 | 0.021 | 43.56467 |  |  |  | 110.85 | 2.791 | 43.579
[30 empty] | 110.9 | 0.024 | 43.58433 |  |  |  | 110.9 | 2.79 | 43.59867
[30 empty] | 110.95 | 0.023 | 43.604 |  |  |  | 110.95 | 2.79 | 43.618
[30 empty] | 111 | 0.024 | 43.62366 |  |  |  | 111 | 2.78 | 43.63767
[30 empty] | 111.05 | 0.018 | 43.64333 |  |  |  | 111.05 | 2.79 | 43.65733
[30 empty] | 111.1 | 0.024 | 43.663 |  |  |  | 111.1 | 2.792 | 43.677
[30 empty] | 111.15 | 0.023 | 43.68267 |  |  |  | 111.15 | 2.788 | 43.69667
[30 empty] | 111.2 | 0.024 | 43.70233 |  |  |  | 111.2 | 2.782 | 43.71634
[30 empty] | 111.25 | 0.019 | 43.722 |  |  |  | 111.25 | 2.792 | 43.736
[30 empty] | 111.3 | 0.03 | 43.74166 |  |  |  | 111.3 | 2.782 | 43.75567
[30 empty] | 111.35 | 0.026 | 43.76133 |  |  |  | 111.35 | 2.783 | 43.77533
[30 empty] | 111.4 | 0.028 | 43.781 |  |  |  | 111.4 | 2.78 | 43.795
[30 empty] | 111.45 | 0.022 | 43.80067 |  |  |  | 111.45 | 2.784 | 43.81467
[30 empty] | 111.5 | 0.026 | 43.82033 |  |  |  | 111.5 | 2.788 | 43.83467
[30 empty] | 111.55 | 0.025 | 43.84 |  |  |  | 111.55 | 2.785 | 43.85433
[30 empty] | 111.6 | 0.027 | 43.85966 |  |  |  | 111.6 | 2.783 | 43.87367
[30 empty] | 111.65 | 0.018 | 43.87933 |  |  |  | 111.65 | 2.784 | 43.89333
[30 empty] | 111.7 | 0.024 | 43.899 |  |  |  | 111.7 | 2.787 | 43.913
[30 empty] | 111.75 | 0.026 | 43.91867 |  |  |  | 111.75 | 2.782 | 43.933
[30 empty] | 111.8 | 0.029 | 43.93833 |  |  |  | 111.8 | 2.774 | 43.95234
[30 empty] | 111.85 | 0.021 | 43.958 |  |  |  | 111.85 | 2.783 | 43.972
[30 empty] | 111.9 | 0.022 | 43.97766 |  |  |  | 111.9 | 2.783 | 43.99167
[30 empty] | 111.95 | 0.025 | 43.99733 |  |  |  | 111.95 | 2.784 | 44.01133
[30 empty] | 112 | 0.029 | 44.017 |  |  |  | 112 | 2.779 | 44.031
[30 empty] | 112.05 | 0.02 | 44.03667 |  |  |  | 112.05 | 2.782 | 44.05067
[30 empty] | 112.1 | 0.025 | 44.05633 |  |  |  | 112.1 | 2.781 | 44.07034
[30 empty] | 112.15 | 0.027 | 44.076 |  |  |  | 112.15 | 2.779 | 44.09
[30 empty] | 112.2 | 0.026 | 44.09566 |  |  |  | 112.2 | 2.776 | 44.10967
[30 empty] | 112.25 | 0.023 | 44.11533 |  |  |  | 112.25 | 2.783 | 44.12933
[30 empty] | 112.3 | 0.026 | 44.135 |  |  |  | 112.3 | 2.787 | 44.149
[30 empty] | 112.35 | 0.027 | 44.15433 |  |  |  | 112.35 | 2.783 | 44.16867
[30 empty] | 112.4 | 0.026 | 44.17433 |  |  |  | 112.4 | 2.781 | 44.18834
[30 empty] | 112.45 | 0.023 | 44.19366 |  |  |  | 112.45 | 2.784 | 44.208
[30 empty] | 112.5 | 0.023 | 44.21367 |  |  |  | 112.5 | 2.777 | 44.22767
[30 empty] | 112.55 | 0.027 | 44.23333 |  |  |  | 112.55 | 2.783 | 44.24733
[30 empty] | 112.6 | 0.022 | 44.25267 |  |  |  | 112.6 | 2.775 | 44.267
[30 empty] | 112.65 | 0.021 | 44.27233 |  |  |  | 112.65 | 2.784 | 44.28633
[30 empty] | 112.7 | 0.023 | 44.292 |  |  |  | 112.7 | 2.787 | 44.30634
[30 empty] | 112.75 | 0.024 | 44.31166 |  |  |  | 112.75 | 2.785 | 44.32567
[30 empty] | 112.8 | 0.027 | 44.33133 |  |  |  | 112.8 | 2.784 | 44.34567
[30 empty] | 112.85 | 0.02 | 44.351 |  |  |  | 112.85 | 2.789 | 44.36533
[30 empty] | 112.9 | 0.033 | 44.37067 |  |  |  | 112.9 | 2.787 | 44.385
[30 empty] | 112.95 | 0.028 | 44.39033 |  |  |  | 112.95 | 2.784 | 44.40434
[30 empty] | 113 | 0.024 | 44.41 |  |  |  | 113 | 2.78 | 44.424
[30 empty] | 113.05 | 0.023 | 44.42966 |  |  |  | 113.05 | 2.782 | 44.44367
[30 empty] | 113.1 | 0.028 | 44.44933 |  |  |  | 113.1 | 2.788 | 44.46333
[30 empty] | 113.15 | 0.026 | 44.469 |  |  |  | 113.15 | 2.791 | 44.483
[30 empty] | 113.2 | 0.025 | 44.48867 |  |  |  | 113.2 | 2.786 | 44.50267
[30 empty] | 113.25 | 0.021 | 44.50833 |  |  |  | 113.25 | 2.788 | 44.52234
[30 empty] | 113.3 | 0.03 | 44.528 |  |  |  | 113.3 | 2.794 | 44.542
[30 empty] | 113.35 | 0.028 | 44.54766 |  |  |  | 113.35 | 2.793 | 44.56167
[30 empty] | 113.4 | 0.024 | 44.56733 |  |  |  | 113.4 | 2.785 | 44.58133
[30 empty] | 113.45 | 0.019 | 44.587 |  |  |  | 113.45 | 2.785 | 44.601
[30 empty] | 113.5 | 0.023 | 44.60667 |  |  |  | 113.5 | 2.79 | 44.62067
[30 empty] | 113.55 | 0.025 | 44.62633 |  |  |  | 113.55 | 2.79 | 44.64034
[30 empty] | 113.6 | 0.023 | 44.646 |  |  |  | 113.6 | 2.791 | 44.66
[30 empty] | 113.65 | 0.021 | 44.66566 |  |  |  | 113.65 | 2.792 | 44.67967
[30 empty] | 113.7 | 0.029 | 44.68533 |  |  |  | 113.7 | 2.797 | 44.69933
[30 empty] | 113.75 | 0.025 | 44.705 |  |  |  | 113.75 | 2.797 | 44.719
[30 empty] | 113.8 | 0.026 | 44.72467 |  |  |  | 113.8 | 2.791 | 44.73867
[30 empty] | 113.85 | 0.022 | 44.74433 |  |  |  | 113.85 | 2.793 | 44.75834
[30 empty] | 113.9 | 0.027 | 44.764 |  |  |  | 113.9 | 2.795 | 44.778
[30 empty] | 113.95 | 0.024 | 44.78366 |  |  |  | 113.95 | 2.794 | 44.79767
[30 empty] | 114 | 0.024 | 44.80333 |  |  |  | 114 | 2.79 | 44.81733
[30 empty] | 114.05 | 0.022 | 44.823 |  |  |  | 114.05 | 2.794 | 44.837
[30 empty] | 114.1 | 0.023 | 44.84267 |  |  |  | 114.1 | 2.795 | 44.85667
[30 empty] | 114.15 | 0.028 | 44.86233 |  |  |  | 114.15 | 2.797 | 44.87634
[30 empty] | 114.2 | 0.026 | 44.882 |  |  |  | 114.2 | 2.785 | 44.896
[30 empty] | 114.25 | 0.022 | 44.90133 |  |  |  | 114.25 | 2.792 | 44.91567
[30 empty] | 114.3 | 0.029 | 44.921 |  |  |  | 114.3 | 2.795 | 44.93533
[30 empty] | 114.35 | 0.024 | 44.94067 |  |  |  | 114.35 | 2.796 | 44.955
[30 empty] | 114.4 | 0.024 | 44.96033 |  |  |  | 114.4 | 2.789 | 44.97467
[30 empty] | 114.45 | 0.018 | 44.98 |  |  |  | 114.45 | 2.795 | 44.99434
[30 empty] | 114.5 | 0.026 | 45 |  |  |  | 114.5 | 2.796 | 45.014
[30 empty] | 114.55 | 0.026 | 45.01933 |  |  |  | 114.55 | 2.795 | 45.03367
[30 empty] | 114.6 | 0.028 | 45.039 |  |  |  | 114.6 | 2.793 | 45.05333
[30 empty] | 114.65 | 0.02 | 45.05867 |  |  |  | 114.65 | 2.795 | 45.07267
[30 empty] | 114.7 | 0.028 | 45.07833 |  |  |  | 114.7 | 2.8 | 45.09267
[30 empty] | 114.75 | 0.029 | 45.098 |  |  |  | 114.75 | 2.799 | 45.11234
[30 empty] | 114.8 | 0.024 | 45.11766 |  |  |  | 114.8 | 2.788 | 45.132
[30 empty] | 114.85 | 0.021 | 45.13733 |  |  |  | 114.85 | 2.798 | 45.15167
[30 empty] | 114.9 | 0.025 | 45.157 |  |  |  | 114.9 | 2.798 | 45.171
[30 empty] | 114.95 | 0.023 | 45.17667 |  |  |  | 114.95 | 2.798 | 45.19067
[30 empty] | 115 | 0.026 | 45.19633 |  |  |  | 115 | 2.79 | 45.21033
[30 empty] | 115.05 | 0.02 | 45.216 |  |  |  | 115.05 | 2.794 | 45.23
[30 empty] | 115.1 | 0.022 | 45.23566 |  |  |  | 115.1 | 2.796 | 45.24967
[30 empty] | 115.15 | 0.027 | 45.25533 |  |  |  | 115.15 | 2.792 | 45.26933
[30 empty] | 115.2 | 0.028 | 45.275 |  |  |  | 115.2 | 2.787 | 45.289
[30 empty] | 115.25 | 0.023 | 45.29467 |  |  |  | 115.25 | 2.798 | 45.30867
[30 empty] | 115.3 | 0.025 | 45.31433 |  |  |  | 115.3 | 2.8 | 45.32833
[30 empty] | 115.35 | 0.024 | 45.334 |  |  |  | 115.35 | 2.801 | 45.34834
[30 empty] | 115.4 | 0.026 | 45.35366 |  |  |  | 115.4 | 2.798 | 45.36767
[30 empty] | 115.45 | 0.02 | 45.37333 |  |  |  | 115.45 | 2.799 | 45.38733
[30 empty] | 115.5 | 0.023 | 45.393 |  |  |  | 115.5 | 2.798 | 45.407
[30 empty] | 115.55 | 0.023 | 45.41267 |  |  |  | 115.55 | 2.797 | 45.42667
[30 empty] | 115.6 | 0.026 | 45.43233 |  |  |  | 115.6 | 2.788 | 45.44633
[30 empty] | 115.65 | 0.02 | 45.452 |  |  |  | 115.65 | 2.796 | 45.466
[30 empty] | 115.7 | 0.023 | 45.47166 |  |  |  | 115.7 | 2.797 | 45.48567
[30 empty] | 115.75 | 0.029 | 45.49133 |  |  |  | 115.75 | 2.803 | 45.50533
[30 empty] | 115.8 | 0.023 | 45.511 |  |  |  | 115.8 | 2.789 | 45.525
[30 empty] | 115.85 | 0.025 | 45.53067 |  |  |  | 115.85 | 2.802 | 45.54467
[30 empty] | 115.9 | 0.027 | 45.55033 |  |  |  | 115.9 | 2.803 | 45.56433
[30 empty] | 115.95 | 0.025 | 45.56966 |  |  |  | 115.95 | 2.797 | 45.584
[30 empty] | 116 | 0.027 | 45.58966 |  |  |  | 116 | 2.788 | 45.60367
[30 empty] | 116.05 | 0.019 | 45.609 |  |  |  | 116.05 | 2.795 | 45.62333
[30 empty] | 116.1 | 0.024 | 45.62867 |  |  |  | 116.1 | 2.802 | 45.643
[30 empty] | 116.15 | 0.024 | 45.64833 |  |  |  | 116.15 | 2.8 | 45.66267
[30 empty] | 116.2 | 0.023 | 45.668 |  |  |  | 116.2 | 2.798 | 45.68233
[30 empty] | 116.25 | 0.02 | 45.688 |  |  |  | 116.25 | 2.805 | 45.702
[30 empty] | 116.3 | 0.025 | 45.70766 |  |  |  | 116.3 | 2.799 | 45.72167
[30 empty] | 116.35 | 0.027 | 45.727 |  |  |  | 116.35 | 2.803 | 45.741
[30 empty] | 116.4 | 0.026 | 45.747 |  |  |  | 116.4 | 2.796 | 45.76067
[30 empty] | 116.45 | 0.023 | 45.76633 |  |  |  | 116.45 | 2.802 | 45.78033
[30 empty] | 116.5 | 0.023 | 45.786 |  |  |  | 116.5 | 2.806 | 45.8
[30 empty] | 116.55 | 0.023 | 45.80566 |  |  |  | 116.55 | 2.806 | 45.82
[30 empty] | 116.6 | 0.032 | 45.82533 |  |  |  | 116.6 | 2.799 | 45.83933
[30 empty] | 116.65 | 0.011 | 45.845 |  |  |  | 116.65 | 2.811 | 45.859
[30 empty] | 116.7 | 0.028 | 45.86467 |  |  |  | 116.7 | 2.803 | 45.87867
[30 empty] | 116.75 | 0.019 | 45.88433 |  |  |  | 116.75 | 2.804 | 45.89867
[30 empty] | 116.8 | 0.03 | 45.904 |  |  |  | 116.8 | 2.803 | 45.918
[30 empty] | 116.85 | 0.019 | 45.92366 |  |  |  | 116.85 | 2.808 | 45.93767
[30 empty] | 116.9 | 0.026 | 45.94333 |  |  |  | 116.9 | 2.806 | 45.95733
[30 empty] | 116.95 | 0.026 | 45.963 |  |  |  | 116.95 | 2.811 | 45.977
[30 empty] | 117 | 0.023 | 45.98267 |  |  |  | 117 | 2.806 | 45.99667
[30 empty] | 117.05 | 0.021 | 46.00233 |  |  |  | 117.05 | 2.813 | 46.01633
[30 empty] | 117.1 | 0.026 | 46.02166 |  |  |  | 117.1 | 2.807 | 46.036
[30 empty] | 117.15 | 0.029 | 46.04133 |  |  |  | 117.15 | 2.805 | 46.05567
[30 empty] | 117.2 | 0.026 | 46.061 |  |  |  | 117.2 | 2.803 | 46.07533
[30 empty] | 117.25 | 0.019 | 46.08067 |  |  |  | 117.25 | 2.804 | 46.095
[30 empty] | 117.3 | 0.024 | 46.10033 |  |  |  | 117.3 | 2.81 | 46.11467
[30 empty] | 117.35 | 0.022 | 46.12 |  |  |  | 117.35 | 2.81 | 46.13433
[30 empty] | 117.4 | 0.028 | 46.13966 |  |  |  | 117.4 | 2.804 | 46.154
[30 empty] | 117.45 | 0.022 | 46.15933 |  |  |  | 117.45 | 2.813 | 46.17367
[30 empty] | 117.5 | 0.025 | 46.179 |  |  |  | 117.5 | 2.811 | 46.19333
[30 empty] | 117.55 | 0.024 | 46.19867 |  |  |  | 117.55 | 2.81 | 46.213
[30 empty] | 117.6 | 0.023 | 46.21833 |  |  |  | 117.6 | 2.806 | 46.23267
[30 empty] | 117.65 | 0.017 | 46.238 |  |  |  | 117.65 | 2.811 | 46.25233
[30 empty] | 117.7 | 0.023 | 46.25766 |  |  |  | 117.7 | 2.812 | 46.272
[30 empty] | 117.75 | 0.025 | 46.27733 |  |  |  | 117.75 | 2.813 | 46.29167
[30 empty] | 117.8 | 0.024 | 46.297 |  |  |  | 117.8 | 2.807 | 46.31133
[30 empty] | 117.85 | 0.02 | 46.31667 |  |  |  | 117.85 | 2.816 | 46.33067
[30 empty] | 117.9 | 0.025 | 46.33633 |  |  |  | 117.9 | 2.816 | 46.35067
[30 empty] | 117.95 | 0.023 | 46.356 |  |  |  | 117.95 | 2.816 | 46.37
[30 empty] | 118 | 0.027 | 46.37566 |  |  |  | 118 | 2.807 | 46.39
[30 empty] | 118.05 | 0.019 | 46.39533 |  |  |  | 118.05 | 2.817 | 46.40933
[30 empty] | 118.1 | 0.023 | 46.415 |  |  |  | 118.1 | 2.814 | 46.429
[30 empty] | 118.15 | 0.02 | 46.43467 |  |  |  | 118.15 | 2.813 | 46.44867
[30 empty] | 118.2 | 0.029 | 46.45433 |  |  |  | 118.2 | 2.805 | 46.46833
[30 empty] | 118.25 | 0.019 | 46.474 |  |  |  | 118.25 | 2.817 | 46.488
[30 empty] | 118.3 | 0.023 | 46.49366 |  |  |  | 118.3 | 2.816 | 46.508
[30 empty] | 118.35 | 0.029 | 46.51333 |  |  |  | 118.35 | 2.815 | 46.52733
[30 empty] | 118.4 | 0.021 | 46.533 |  |  |  | 118.4 | 2.812 | 46.547
[30 empty] | 118.45 | 0.02 | 46.55267 |  |  |  | 118.45 | 2.817 | 46.56667
[30 empty] | 118.5 | 0.019 | 46.572 |  |  |  | 118.5 | 2.818 | 46.58633
[30 empty] | 118.55 | 0.024 | 46.592 |  |  |  | 118.55 | 2.817 | 46.60633
[30 empty] | 118.6 | 0.023 | 46.61133 |  |  |  | 118.6 | 2.811 | 46.626
[30 empty] | 118.65 | 0.022 | 46.63133 |  |  |  | 118.65 | 2.825 | 46.64567
[30 empty] | 118.7 | 0.025 | 46.65067 |  |  |  | 118.7 | 2.823 | 46.665
[30 empty] | 118.75 | 0.023 | 46.67033 |  |  |  | 118.75 | 2.827 | 46.685
[30 empty] | 118.8 | 0.026 | 46.69 |  |  |  | 118.8 | 2.813 | 46.70433
[30 empty] | 118.85 | 0.017 | 46.70966 |  |  |  | 118.85 | 2.825 | 46.72433
[30 empty] | 118.9 | 0.022 | 46.72933 |  |  |  | 118.9 | 2.824 | 46.74367
[30 empty] | 118.95 | 0.025 | 46.749 |  |  |  | 118.95 | 2.821 | 46.76333
[30 empty] | 119 | 0.021 | 46.76867 |  |  |  | 119 | 2.817 | 46.783
[30 empty] | 119.05 | 0.022 | 46.78833 |  |  |  | 119.05 | 2.826 | 46.80267
[30 empty] | 119.1 | 0.025 | 46.808 |  |  |  | 119.1 | 2.824 | 46.82233
[30 empty] | 119.15 | 0.024 | 46.82766 |  |  |  | 119.15 | 2.826 | 46.842
[30 empty] | 119.2 | 0.026 | 46.84733 |  |  |  | 119.2 | 2.813 | 46.86167
[30 empty] | 119.25 | 0.021 | 46.867 |  |  |  | 119.25 | 2.826 | 46.88133
[30 empty] | 119.3 | 0.024 | 46.88667 |  |  |  | 119.3 | 2.823 | 46.901
[30 empty] | 119.35 | 0.024 | 46.90633 |  |  |  | 119.35 | 2.818 | 46.92067
[30 empty] | 119.4 | 0.03 | 46.92567 |  |  |  | 119.4 | 2.818 | 46.94033
[30 empty] | 119.45 | 0.021 | 46.94533 |  |  |  | 119.45 | 2.827 | 46.96
[30 empty] | 119.5 | 0.022 | 46.96533 |  |  |  | 119.5 | 2.829 | 46.97933
[30 empty] | 119.55 | 0.027 | 46.98466 |  |  |  | 119.55 | 2.827 | 46.999
[30 empty] | 119.6 | 0.024 | 47.00433 |  |  |  | 119.6 | 2.819 | 47.019
[30 empty] | 119.65 | 0.021 | 47.024 |  |  |  | 119.65 | 2.832 | 47.03833
[30 empty] | 119.7 | 0.022 | 47.04367 |  |  |  | 119.7 | 2.83 | 47.05833
[30 empty] | 119.75 | 0.024 | 47.06333 |  |  |  | 119.75 | 2.826 | 47.078
[30 empty] | 119.8 | 0.023 | 47.083 |  |  |  | 119.8 | 2.82 | 47.09733
[30 empty] | 119.85 | 0.019 | 47.10266 |  |  |  | 119.85 | 2.831 | 47.117
[30 empty] | 119.9 | 0.025 | 47.12233 |  |  |  | 119.9 | 2.825 | 47.137
[30 empty] | 119.95 | 0.025 | 47.142 |  |  |  | 119.95 | 2.827 | 47.15633
[30 empty] | 120 | 0.026 | 47.16167 |  |  |  | 120 | 2.817 | 47.176
[30 empty] | 120.05 | 0.017 | 47.18133 |  |  |  | 120.05 | 2.832 | 47.19567
[30 empty] | 120.1 | 0.025 | 47.201 |  |  |  | 120.1 | 2.827 | 47.21533
[30 empty] | 120.15 | 0.023 | 47.22033 |  |  |  | 120.15 | 2.831 | 47.235
[30 empty] | 120.2 | 0.024 | 47.24 |  |  |  | 120.2 | 2.822 | 47.25467
[30 empty] | 120.25 | 0.02 | 47.25967 |  |  |  | 120.25 | 2.826 | 47.27433
[30 empty] | 120.3 | 0.02 | 47.27933 |  |  |  | 120.3 | 2.827 | 47.294
[30 empty] | 120.35 | 0.024 | 47.299 |  |  |  | 120.35 | 2.83 | 47.31367
[30 empty] | 120.4 | 0.023 | 47.31866 |  |  |  | 120.4 | 2.827 | 47.33333
[30 empty] | 120.45 | 0.023 | 47.33833 |  |  |  | 120.45 | 2.837 | 47.353
[30 empty] | 120.5 | 0.022 | 47.358 |  |  |  | 120.5 | 2.83 | 47.37267
[30 empty] | 120.55 | 0.025 | 47.37767 |  |  |  | 120.55 | 2.84 | 47.39233
[30 empty] | 120.6 | 0.023 | 47.39733 |  |  |  | 120.6 | 2.83 | 47.41167
[30 empty] | 120.65 | 0.025 | 47.417 |  |  |  | 120.65 | 2.833 | 47.43167
[30 empty] | 120.7 | 0.021 | 47.43666 |  |  |  | 120.7 | 2.834 | 47.451
[30 empty] | 120.75 | 0.027 | 47.45633 |  |  |  | 120.75 | 2.835 | 47.471
[30 empty] | 120.8 | 0.025 | 47.476 |  |  |  | 120.8 | 2.833 | 47.49067
[30 empty] | 120.85 | 0.016 | 47.49567 |  |  |  | 120.85 | 2.843 | 47.51
[30 empty] | 120.9 | 0.029 | 47.51533 |  |  |  | 120.9 | 2.833 | 47.53
[30 empty] | 120.95 | 0.02 | 47.535 |  |  |  | 120.95 | 2.834 | 47.54967
[30 empty] | 121 | 0.027 | 47.55466 |  |  |  | 121 | 2.827 | 47.569
[30 empty] | 121.05 | 0.018 | 47.57433 |  |  |  | 121.05 | 2.838 | 47.58867
[30 empty] | 121.1 | 0.028 | 47.594 |  |  |  | 121.1 | 2.837 | 47.60867
[30 empty] | 121.15 | 0.024 | 47.61367 |  |  |  | 121.15 | 2.84 | 47.62833
[30 empty] | 121.2 | 0.023 | 47.63333 |  |  |  | 121.2 | 2.836 | 47.648
[30 empty] | 121.25 | 0.027 | 47.653 |  |  |  | 121.25 | 2.844 | 47.66767
[30 empty] | 121.3 | 0.021 | 47.67266 |  |  |  | 121.3 | 2.844 | 47.68733
[30 empty] | 121.35 | 0.03 | 47.69233 |  |  |  | 121.35 | 2.84 | 47.70667
[30 empty] | 121.4 | 0.025 | 47.712 |  |  |  | 121.4 | 2.836 | 47.72633
[30 empty] | 121.45 | 0.021 | 47.73167 |  |  |  | 121.45 | 2.842 | 47.746
[30 empty] | 121.5 | 0.028 | 47.75133 |  |  |  | 121.5 | 2.837 | 47.76567
[30 empty] | 121.55 | 0.028 | 47.771 |  |  |  | 121.55 | 2.843 | 47.78534
[30 empty] | 121.6 | 0.031 | 47.79066 |  |  |  | 121.6 | 2.838 | 47.805
[30 empty] | 121.65 | 0.021 | 47.81033 |  |  |  | 121.65 | 2.844 | 47.82467
[30 empty] | 121.7 | 0.026 | 47.82967 |  |  |  | 121.7 | 2.845 | 47.84433
[30 empty] | 121.75 | 0.023 | 47.84933 |  |  |  | 121.75 | 2.848 | 47.864
[30 empty] | 121.8 | 0.029 | 47.86933 |  |  |  | 121.8 | 2.84 | 47.88367
[30 empty] | 121.85 | 0.022 | 47.88866 |  |  |  | 121.85 | 2.849 | 47.90334
[30 empty] | 121.9 | 0.025 | 47.90833 |  |  |  | 121.9 | 2.847 | 47.923
[30 empty] | 121.95 | 0.024 | 47.928 |  |  |  | 121.95 | 2.845 | 47.94267
[30 empty] | 122 | 0.024 | 47.94767 |  |  |  | 122 | 2.837 | 47.96233
[30 empty] | 122.05 | 0.023 | 47.96733 |  |  |  | 122.05 | 2.846 | 47.982
[30 empty] | 122.1 | 0.023 | 47.987 |  |  |  | 122.1 | 2.85 | 48.00167
[30 empty] | 122.15 | 0.026 | 48.00666 |  |  |  | 122.15 | 2.849 | 48.02134
[30 empty] | 122.2 | 0.023 | 48.02633 |  |  |  | 122.2 | 2.845 | 48.041
[30 empty] | 122.25 | 0.018 | 48.046 |  |  |  | 122.25 | 2.849 | 48.06067
[30 empty] | 122.3 | 0.023 | 48.06567 |  |  |  | 122.3 | 2.85 | 48.08
[30 empty] | 122.35 | 0.023 | 48.08533 |  |  |  | 122.35 | 2.849 | 48.09967
[30 empty] | 122.4 | 0.031 | 48.105 |  |  |  | 122.4 | 2.849 | 48.11934
[30 empty] | 122.45 | 0.017 | 48.12466 |  |  |  | 122.45 | 2.85 | 48.139
[30 empty] | 122.5 | 0.026 | 48.14433 |  |  |  | 122.5 | 2.85 | 48.15867
[30 empty] | 122.55 | 0.023 | 48.164 |  |  |  | 122.55 | 2.85 | 48.17833
[30 empty] | 122.6 | 0.026 | 48.18367 |  |  |  | 122.6 | 2.842 | 48.198
[30 empty] | 122.65 | 0.024 | 48.203 |  |  |  | 122.65 | 2.854 | 48.21767
[30 empty] | 122.7 | 0.028 | 48.22266 |  |  |  | 122.7 | 2.852 | 48.23734
[30 empty] | 122.75 | 0.026 | 48.24266 |  |  |  | 122.75 | 2.852 | 48.257
[30 empty] | 122.8 | 0.023 | 48.26233 |  |  |  | 122.8 | 2.846 | 48.27667
[30 empty] | 122.85 | 0.022 | 48.28167 |  |  |  | 122.85 | 2.852 | 48.29633
[30 empty] | 122.9 | 0.028 | 48.30133 |  |  |  | 122.9 | 2.852 | 48.316
[30 empty] | 122.95 | 0.024 | 48.321 |  |  |  | 122.95 | 2.858 | 48.33567
[30 empty] | 123 | 0.026 | 48.34066 |  |  |  | 123 | 2.854 | 48.35534
[30 empty] | 123.05 | 0.021 | 48.36033 |  |  |  | 123.05 | 2.85 | 48.375
[30 empty] | 123.1 | 0.026 | 48.38 |  |  |  | 123.1 | 2.853 | 48.39467
[30 empty] | 123.15 | 0.024 | 48.39967 |  |  |  | 123.15 | 2.849 | 48.41433
[30 empty] | 123.2 | 0.028 | 48.41933 |  |  |  | 123.2 | 2.847 | 48.434
[30 empty] | 123.25 | 0.02 | 48.439 |  |  |  | 123.25 | 2.852 | 48.45367
[30 empty] | 123.3 | 0.024 | 48.45866 |  |  |  | 123.3 | 2.857 | 48.47334
[30 empty] | 123.35 | 0.026 | 48.478 |  |  |  | 123.35 | 2.854 | 48.493
[30 empty] | 123.4 | 0.024 | 48.49767 |  |  |  | 123.4 | 2.851 | 48.51267
[30 empty] | 123.45 | 0.023 | 48.51733 |  |  |  | 123.45 | 2.853 | 48.532
[30 empty] | 123.5 | 0.023 | 48.537 |  |  |  | 123.5 | 2.853 | 48.55167
[30 empty] | 123.55 | 0.026 | 48.55666 |  |  |  | 123.55 | 2.853 | 48.57167
[30 empty] | 123.6 | 0.026 | 48.57633 |  |  |  | 123.6 | 2.844 | 48.591
[30 empty] | 123.65 | 0.02 | 48.596 |  |  |  | 123.65 | 2.851 | 48.61067
[30 empty] | 123.7 | 0.027 | 48.61567 |  |  |  | 123.7 | 2.855 | 48.63033
[30 empty] | 123.75 | 0.023 | 48.63533 |  |  |  | 123.75 | 2.851 | 48.65
[30 empty] | 123.8 | 0.025 | 48.655 |  |  |  | 123.8 | 2.851 | 48.66967
[30 empty] | 123.85 | 0.014 | 48.67466 |  |  |  | 123.85 | 2.859 | 48.68933
[30 empty] | 123.9 | 0.023 | 48.69433 |  |  |  | 123.9 | 2.861 | 48.709
[30 empty] | 123.95 | 0.026 | 48.714 |  |  |  | 123.95 | 2.857 | 48.72867
[30 empty] | 124 | 0.025 | 48.73367 |  |  |  | 124 | 2.853 | 48.74833
[30 empty] | 124.05 | 0.017 | 48.75333 |  |  |  | 124.05 | 2.858 | 48.768
[30 empty] | 124.1 | 0.024 | 48.773 |  |  |  | 124.1 | 2.858 | 48.78767
[30 empty] | 124.15 | 0.024 | 48.79266 |  |  |  | 124.15 | 2.861 | 48.80767
[30 empty] | 124.2 | 0.024 | 48.81233 |  |  |  | 124.2 | 2.85 | 48.827
[30 empty] | 124.25 | 0.014 | 48.832 |  |  |  | 124.25 | 2.858 | 48.84667
[30 empty] | 124.3 | 0.024 | 48.85167 |  |  |  | 124.3 | 2.859 | 48.86633
[30 empty] | 124.35 | 0.024 | 48.871 |  |  |  | 124.35 | 2.857 | 48.886
[30 empty] | 124.4 | 0.023 | 48.89067 |  |  |  | 124.4 | 2.855 | 48.90567
[30 empty] | 124.45 | 0.021 | 48.91033 |  |  |  | 124.45 | 2.859 | 48.92567
[30 empty] | 124.5 | 0.023 | 48.93 |  |  |  | 124.5 | 2.859 | 48.945
[30 empty] | 124.55 | 0.023 | 48.94967 |  |  |  | 124.55 | 2.854 | 48.96467
[30 empty] | 124.6 | 0.025 | 48.96933 |  |  |  | 124.6 | 2.852 | 48.98433
[30 empty] | 124.65 | 0.019 | 48.989 |  |  |  | 124.65 | 2.863 | 49.004
[30 empty] | 124.7 | 0.027 | 49.00867 |  |  |  | 124.7 | 2.861 | 49.02367
[30 empty] | 124.75 | 0.025 | 49.02833 |  |  |  | 124.75 | 2.859 | 49.04333
[30 empty] | 124.8 | 0.025 | 49.048 |  |  |  | 124.8 | 2.855 | 49.063
[30 empty] | 124.85 | 0.021 | 49.06767 |  |  |  | 124.85 | 2.86 | 49.08267
[30 empty] | 124.9 | 0.025 | 49.08733 |  |  |  | 124.9 | 2.862 | 49.10233
[30 empty] | 124.95 | 0.022 | 49.107 |  |  |  | 124.95 | 2.861 | 49.122
[30 empty] | 125 | 0.026 | 49.12667 |  |  |  | 125 | 2.855 | 49.14167
[30 empty] | 125.05 | 0.022 | 49.14633 |  |  |  | 125.05 | 2.862 | 49.16133
[30 empty] | 125.1 | 0.026 | 49.166 |  |  |  | 125.1 | 2.864 | 49.181
[30 empty] | 125.15 | 0.027 | 49.18567 |  |  |  | 125.15 | 2.86 | 49.20067
[30 empty] | 125.2 | 0.028 | 49.20533 |  |  |  | 125.2 | 2.854 | 49.22033
[30 empty] | 125.25 | 0.021 | 49.22467 |  |  |  | 125.25 | 2.862 | 49.24
[30 empty] | 125.3 | 0.023 | 49.24433 |  |  |  | 125.3 | 2.859 | 49.25967
[30 empty] | 125.35 | 0.027 | 49.264 |  |  |  | 125.35 | 2.859 | 49.27934
[30 empty] | 125.4 | 0.023 | 49.28366 |  |  |  | 125.4 | 2.859 | 49.299
[30 empty] | 125.45 | 0.023 | 49.30333 |  |  |  | 125.45 | 2.866 | 49.31867
[30 empty] | 125.5 | 0.025 | 49.323 |  |  |  | 125.5 | 2.868 | 49.33833
[30 empty] | 125.55 | 0.027 | 49.34267 |  |  |  | 125.55 | 2.865 | 49.358
[30 empty] | 125.6 | 0.023 | 49.36233 |  |  |  | 125.6 | 2.857 | 49.37767
[30 empty] | 125.65 | 0.022 | 49.382 |  |  |  | 125.65 | 2.861 | 49.39734
[30 empty] | 125.7 | 0.027 | 49.40166 |  |  |  | 125.7 | 2.865 | 49.417
[30 empty] | 125.75 | 0.022 | 49.42133 |  |  |  | 125.75 | 2.861 | 49.43667
[30 empty] | 125.8 | 0.026 | 49.441 |  |  |  | 125.8 | 2.856 | 49.45633
[30 empty] | 125.85 | 0.023 | 49.46067 |  |  |  | 125.85 | 2.867 | 49.476
[30 empty] | 125.9 | 0.023 | 49.48033 |  |  |  | 125.9 | 2.867 | 49.49567
[30 empty] | 125.95 | 0.026 | 49.49966 |  |  |  | 125.95 | 2.868 | 49.51534
[30 empty] | 126 | 0.024 | 49.51933 |  |  |  | 126 | 2.86 | 49.535
[30 empty] | 126.05 | 0.016 | 49.539 |  |  |  | 126.05 | 2.87 | 49.55467
[30 empty] | 126.1 | 0.025 | 49.55867 |  |  |  | 126.1 | 2.867 | 49.57433
[30 empty] | 126.15 | 0.023 | 49.57833 |  |  |  | 126.15 | 2.865 | 49.594
[30 empty] | 126.2 | 0.026 | 49.598 |  |  |  | 126.2 | 2.857 | 49.61367
[30 empty] | 126.25 | 0.02 | 49.61766 |  |  |  | 126.25 | 2.868 | 49.633
[30 empty] | 126.3 | 0.025 | 49.63733 |  |  |  | 126.3 | 2.868 | 49.653
[30 empty] | 126.35 | 0.025 | 49.657 |  |  |  | 126.35 | 2.867 | 49.67233
[30 empty] | 126.4 | 0.026 | 49.67667 |  |  |  | 126.4 | 2.865 | 49.69233
[30 empty] | 126.45 | 0.022 | 49.69633 |  |  |  | 126.45 | 2.871 | 49.712
[30 empty] | 126.5 | 0.026 | 49.716 |  |  |  | 126.5 | 2.871 | 49.73167
[30 empty] | 126.55 | 0.026 | 49.73566 |  |  |  | 126.55 | 2.868 | 49.75134
[30 empty] | 126.6 | 0.029 | 49.75533 |  |  |  | 126.6 | 2.867 | 49.771
[30 empty] | 126.65 | 0.021 | 49.775 |  |  |  | 126.65 | 2.869 | 49.79067
[30 empty] | 126.7 | 0.026 | 49.79467 |  |  |  | 126.7 | 2.87 | 49.81033
[30 empty] | 126.75 | 0.026 | 49.81433 |  |  |  | 126.75 | 2.869 | 49.83
[30 empty] | 126.8 | 0.027 | 49.834 |  |  |  | 126.8 | 2.864 | 49.84967
[30 empty] | 126.85 | 0.021 | 49.85366 |  |  |  | 126.85 | 2.875 | 49.86934
[30 empty] | 126.9 | 0.026 | 49.87333 |  |  |  | 126.9 | 2.873 | 49.889
[30 empty] | 126.95 | 0.024 | 49.893 |  |  |  | 126.95 | 2.868 | 49.90867
[30 empty] | 127 | 0.023 | 49.91267 |  |  |  | 127 | 2.862 | 49.92833
[30 empty] | 127.05 | 0.021 | 49.93233 |  |  |  | 127.05 | 2.872 | 49.948
[30 empty] | 127.1 | 0.024 | 49.95166 |  |  |  | 127.1 | 2.874 | 49.96767
[30 empty] | 127.15 | 0.025 | 49.97133 |  |  |  | 127.15 | 2.873 | 49.98734
[30 empty] | 127.2 | 0.028 | 49.991 |  |  |  | 127.2 | 2.867 | 50.007
[30 empty] | 127.25 | 0.02 | 50.01067 |  |  |  | 127.25 | 2.877 | 50.02667
[30 empty] | 127.3 | 0.026 | 50.03033 |  |  |  | 127.3 | 2.874 | 50.04633
[30 empty] | 127.35 | 0.027 | 50.05 |  |  |  | 127.35 | 2.871 | 50.066
[30 empty] | 127.4 | 0.024 | 50.06966 |  |  |  | 127.4 | 2.867 | 50.08567
[30 empty] | 127.45 | 0.025 | 50.08933 |  |  |  | 127.45 | 2.872 | 50.10534
[30 empty] | 127.5 | 0.024 | 50.109 |  |  |  | 127.5 | 2.873 | 50.125
[30 empty] | 127.55 | 0.023 | 50.12867 |  |  |  | 127.55 | 2.869 | 50.14467
[30 empty] | 127.6 | 0.026 | 50.14833 |  |  |  | 127.6 | 2.87 | 50.16433
[30 empty] | 127.65 | 0.02 | 50.168 |  |  |  | 127.65 | 2.874 | 50.184
[30 empty] | 127.7 | 0.025 | 50.18766 |  |  |  | 127.7 | 2.877 | 50.20367
[30 empty] | 127.75 | 0.025 | 50.20733 |  |  |  | 127.75 | 2.87 | 50.22334
[30 empty] | 127.8 | 0.024 | 50.22667 |  |  |  | 127.8 | 2.867 | 50.243
[30 empty] | 127.85 | 0.02 | 50.24633 |  |  |  | 127.85 | 2.865 | 50.26267
[30 empty] | 127.9 | 0.024 | 50.266 |  |  |  | 127.9 | 2.871 | 50.28233
[30 empty] | 127.95 | 0.025 | 50.28566 |  |  |  | 127.95 | 2.871 | 50.302
[30 empty] | 128 | 0.025 | 50.30533 |  |  |  | 128 | 2.868 | 50.32167
[30 empty] | 128.05 | 0.021 | 50.325 |  |  |  | 128.05 | 2.874 | 50.34134
[30 empty] | 128.1 | 0.023 | 50.34467 |  |  |  | 128.1 | 2.875 | 50.361
[30 empty] | 128.15 | 0.023 | 50.36433 |  |  |  | 128.15 | 2.877 | 50.38067
[30 empty] | 128.2 | 0.023 | 50.384 |  |  |  | 128.2 | 2.869 | 50.40033
[30 empty] | 128.25 | 0.018 | 50.40366 |  |  |  | 128.25 | 2.873 | 50.42
[30 empty] | 128.3 | 0.025 | 50.42333 |  |  |  | 128.3 | 2.873 | 50.43967
[30 empty] | 128.35 | 0.025 | 50.443 |  |  |  | 128.35 | 2.873 | 50.45934
[30 empty] | 128.4 | 0.027 | 50.46267 |  |  |  | 128.4 | 2.869 | 50.479
[30 empty] | 128.45 | 0.02 | 50.48233 |  |  |  | 128.45 | 2.873 | 50.49867
[30 empty] | 128.5 | 0.024 | 50.502 |  |  |  | 128.5 | 2.877 | 50.51833
[30 empty] | 128.55 | 0.023 | 50.52166 |  |  |  | 128.55 | 2.872 | 50.538
[30 empty] | 128.6 | 0.024 | 50.54133 |  |  |  | 128.6 | 2.868 | 50.55767
[30 empty] | 128.65 | 0.018 | 50.561 |  |  |  | 128.65 | 2.877 | 50.57734
[30 empty] | 128.7 | 0.023 | 50.58067 |  |  |  | 128.7 | 2.872 | 50.597
[30 empty] | 128.75 | 0.025 | 50.60033 |  |  |  | 128.75 | 2.874 | 50.61667
[30 empty] | 128.8 | 0.028 | 50.62 |  |  |  | 128.8 | 2.862 | 50.63633
[30 empty] | 128.85 | 0.023 | 50.63966 |  |  |  | 128.85 | 2.874 | 50.656
[30 empty] | 128.9 | 0.025 | 50.65933 |  |  |  | 128.9 | 2.878 | 50.67567
[30 empty] | 128.95 | 0.021 | 50.679 |  |  |  | 128.95 | 2.874 | 50.69534
[30 empty] | 129 | 0.025 | 50.69867 |  |  |  | 129 | 2.872 | 50.715
[30 empty] | 129.05 | 0.019 | 50.71833 |  |  |  | 129.05 | 2.875 | 50.73467
[30 empty] | 129.1 | 0.024 | 50.738 |  |  |  | 129.1 | 2.877 | 50.75433
[30 empty] | 129.15 | 0.024 | 50.75766 |  |  |  | 129.15 | 2.873 | 50.774
[30 empty] | 129.2 | 0.026 | 50.777 |  |  |  | 129.2 | 2.869 | 50.79367
[30 empty] | 129.25 | 0.018 | 50.797 |  |  |  | 129.25 | 2.875 | 50.81334
[30 empty] | 129.3 | 0.026 | 50.81633 |  |  |  | 129.3 | 2.881 | 50.833
[30 empty] | 129.35 | 0.025 | 50.836 |  |  |  | 129.35 | 2.873 | 50.85267
[30 empty] | 129.4 | 0.027 | 50.85567 |  |  |  | 129.4 | 2.869 | 50.87233
[30 empty] | 129.45 | 0.02 | 50.87533 |  |  |  | 129.45 | 2.878 | 50.892
[30 empty] | 129.5 | 0.023 | 50.895 |  |  |  | 129.5 | 2.881 | 50.91167
[30 empty] | 129.55 | 0.028 | 50.91467 |  |  |  | 129.55 | 2.873 | 50.93134
[30 empty] | 129.6 | 0.027 | 50.93433 |  |  |  | 129.6 | 2.871 | 50.951
[30 empty] | 129.65 | 0.021 | 50.954 |  |  |  | 129.65 | 2.88 | 50.97067
[30 empty] | 129.7 | 0.023 | 50.97367 |  |  |  | 129.7 | 2.88 | 50.99033
[30 empty] | 129.75 | 0.023 | 50.99333 |  |  |  | 129.75 | 2.883 | 51.01
[30 empty] | 129.8 | 0.022 | 51.013 |  |  |  | 129.8 | 2.879 | 51.02967
[30 empty] | 129.85 | 0.021 | 51.03267 |  |  |  | 129.85 | 2.881 | 51.04934
[30 empty] | 129.9 | 0.024 | 51.05233 |  |  |  | 129.9 | 2.878 | 51.069
[30 empty] | 129.95 | 0.026 | 51.072 |  |  |  | 129.95 | 2.875 | 51.08867
[30 empty] | 130 | 0.026 | 51.09167 |  |  |  | 130 | 2.87 | 51.10833
[30 empty] | 130.05 | 0.024 | 51.11133 |  |  |  | 130.05 | 2.876 | 51.128
[30 empty] | 130.1 | 0.027 | 51.131 |  |  |  | 130.1 | 2.881 | 51.14767
[30 empty] | 130.15 | 0.023 | 51.15067 |  |  |  | 130.15 | 2.882 | 51.16734
[30 empty] | 130.2 | 0.025 | 51.17033 |  |  |  | 130.2 | 2.878 | 51.187
[30 empty] | 130.25 | 0.017 | 51.19 |  |  |  | 130.25 | 2.886 | 51.20667
[30 empty] | 130.3 | 0.024 | 51.20966 |  |  |  | 130.3 | 2.884 | 51.22633
[30 empty] | 130.35 | 0.027 | 51.22933 |  |  |  | 130.35 | 2.88 | 51.246
[30 empty] | 130.4 | 0.023 | 51.249 |  |  |  | 130.4 | 2.874 | 51.26567
[30 empty] | 130.45 | 0.022 | 51.26867 |  |  |  | 130.45 | 2.88 | 51.28534
[30 empty] | 130.5 | 0.025 | 51.28833 |  |  |  | 130.5 | 2.882 | 51.305
[30 empty] | 130.55 | 0.023 | 51.308 |  |  |  | 130.55 | 2.881 | 51.32467
[30 empty] | 130.6 | 0.021 | 51.32766 |  |  |  | 130.6 | 2.878 | 51.34433
[30 empty] | 130.65 | 0.02 | 51.34733 |  |  |  | 130.65 | 2.886 | 51.364
[30 empty] | 130.7 | 0.027 | 51.367 |  |  |  | 130.7 | 2.887 | 51.38367
[30 empty] | 130.75 | 0.024 | 51.38633 |  |  |  | 130.75 | 2.881 | 51.40334
[36 empty] | 130.8 | 2.875 | 51.423
[36 empty] | 130.85 | 2.883 | 51.44267
[36 empty] | 130.9 | 2.883 | 51.46233
[36 empty] | 130.95 | 2.881 | 51.482
[36 empty] | 131 | 2.877 | 51.50167
[36 empty] | 131.05 | 2.886 | 51.52134
[36 empty] | 131.1 | 2.888 | 51.541
[36 empty] | 131.15 | 2.884 | 51.56067
[36 empty] | 131.2 | 2.878 | 51.58033
[36 empty] | 131.25 | 2.881 | 51.6
[36 empty] | 131.3 | 2.884 | 51.61967
[36 empty] | 131.35 | 2.882 | 51.63933
[36 empty] | 131.4 | 2.885 | 51.65867
[36 empty] | 131.45 | 2.887 | 51.67833
[36 empty] | 131.5 | 2.887 | 51.69833
[36 empty] | 131.55 | 2.879 | 51.718
[36 empty] | 131.6 | 2.878 | 51.73767
[36 empty] | 131.65 | 2.885 | 51.75733
[36 empty] | 131.7 | 2.883 | 51.777
[36 empty] | 131.75 | 2.883 | 51.79633
[36 empty] | 131.8 | 2.876 | 51.81633
[36 empty] | 131.85 | 2.884 | 51.83567
[36 empty] | 131.9 | 2.886 | 51.85534
[36 empty] | 131.95 | 2.879 | 51.875
[36 empty] | 132 | 2.876 | 51.89467
[36 empty] | 132.05 | 2.882 | 51.91433
[36 empty] | 132.1 | 2.883 | 51.934
[36 empty] | 132.15 | 2.879 | 51.95367
[36 empty] | 132.2 | 2.88 | 51.97334
[36 empty] | 132.25 | 2.883 | 51.993
[36 empty] | 132.3 | 2.89 | 52.01267
[36 empty] | 132.35 | 2.887 | 52.03233
[36 empty] | 132.4 | 2.876 | 52.052
[36 empty] | 132.45 | 2.887 | 52.07167
[36 empty] | 132.5 | 2.886 | 52.09134
[36 empty] | 132.55 | 2.881 | 52.111
[36 empty] | 132.6 | 2.879 | 52.13067
[36 empty] | 132.65 | 2.883 | 52.15033
[36 empty] | 132.7 | 2.885 | 52.17
[36 empty] | 132.75 | 2.886 | 52.18967
[36 empty] | 132.8 | 2.884 | 52.20934
[36 empty] | 132.85 | 2.884 | 52.229
[36 empty] | 132.9 | 2.887 | 52.24867
[36 empty] | 132.95 | 2.879 | 52.26833
[36 empty] | 133 | 2.88 | 52.288
[36 empty] | 133.05 | 2.887 | 52.30767
[36 empty] | 133.1 | 2.889 | 52.32734
[36 empty] | 133.15 | 2.882 | 52.347
[36 empty] | 133.2 | 2.877 | 52.36667
[36 empty] | 133.25 | 2.888 | 52.38633
[36 empty] | 133.3 | 2.889 | 52.406
[36 empty] | 133.35 | 2.889 | 52.42567
[36 empty] | 133.4 | 2.88 | 52.44534
[36 empty] | 133.45 | 2.888 | 52.465
[36 empty] | 133.5 | 2.889 | 52.48467
[36 empty] | 133.55 | 2.886 | 52.50433
[36 empty] | 133.6 | 2.882 | 52.524
[36 empty] | 133.65 | 2.888 | 52.54367
[36 empty] | 133.7 | 2.885 | 52.56334
[36 empty] | 133.75 | 2.886 | 52.58267
[36 empty] | 133.8 | 2.881 | 52.60267
[36 empty] | 133.85 | 2.884 | 52.622
[36 empty] | 133.9 | 2.887 | 52.642
[36 empty] | 133.95 | 2.888 | 52.66133
[36 empty] | 134 | 2.884 | 52.681
[36 empty] | 134.05 | 2.888 | 52.70067
[36 empty] | 134.1 | 2.885 | 52.72033
[36 empty] | 134.15 | 2.886 | 52.74
[36 empty] | 134.2 | 2.878 | 52.75967
[36 empty] | 134.25 | 2.882 | 52.77934
[36 empty] | 134.3 | 2.883 | 52.799
[36 empty] | 134.35 | 2.889 | 52.81867
[36 empty] | 134.4 | 2.881 | 52.83833
[36 empty] | 134.45 | 2.893 | 52.858
[36 empty] | 134.5 | 2.887 | 52.87767
[36 empty] | 134.55 | 2.887 | 52.89734
[36 empty] | 134.6 | 2.884 | 52.917
[36 empty] | 134.65 | 2.888 | 52.93667
[36 empty] | 134.7 | 2.889 | 52.956
[36 empty] | 134.75 | 2.883 | 52.976
[36 empty] | 134.8 | 2.884 | 52.99533
[36 empty] | 134.85 | 2.892 | 53.015
[36 empty] | 134.9 | 2.891 | 53.03467
[36 empty] | 134.95 | 2.891 | 53.05433
[36 empty] | 135 | 2.883 | 53.074
[36 empty] | 135.05 | 2.89 | 53.09367
[36 empty] | 135.1 | 2.891 | 53.11333
[36 empty] | 135.15 | 2.886 | 53.133
[36 empty] | 135.2 | 2.878 | 53.15267
[36 empty] | 135.25 | 2.885 | 53.17233
[36 empty] | 135.3 | 2.885 | 53.19167
[36 empty] | 135.35 | 2.887 | 53.21133
[36 empty] | 135.4 | 2.875 | 53.231
[36 empty] | 135.45 | 2.882 | 53.25067
[36 empty] | 135.5 | 2.879 | 53.27033
[36 empty] | 135.55 | 2.878 | 53.29
[36 empty] | 135.6 | 2.87 | 53.30967
[36 empty] | 135.65 | 2.879 | 53.32933
[36 empty] | 135.7 | 2.873 | 53.349
[36 empty] | 135.75 | 2.879 | 53.36867
[36 empty] | 135.8 | 2.869 | 53.38833
[36 empty] | 135.85 | 2.873 | 53.408
[36 empty] | 135.9 | 2.876 | 53.42767
[36 empty] | 135.95 | 2.873 | 53.44733
[36 empty] | 136 | 2.865 | 53.46667
[36 empty] | 136.05 | 2.873 | 53.48667
[36 empty] | 136.1 | 2.875 | 53.50633
[36 empty] | 136.15 | 2.873 | 53.52567
[36 empty] | 136.2 | 2.868 | 53.54533
[36 empty] | 136.25 | 2.87 | 53.565
[36 empty] | 136.3 | 2.865 | 53.58467
[36 empty] | 136.35 | 2.871 | 53.60433
[36 empty] | 136.4 | 2.865 | 53.624
[36 empty] | 136.45 | 2.872 | 53.64367
[36 empty] | 136.5 | 2.872 | 53.66333
[36 empty] | 136.55 | 2.877 | 53.683
[36 empty] | 136.6 | 2.872 | 53.70267
[36 empty] | 136.65 | 2.875 | 53.72233
[36 empty] | 136.7 | 2.875 | 53.742
[36 empty] | 136.75 | 2.873 | 53.76167
[36 empty] | 136.8 | 2.864 | 53.78133
[36 empty] | 136.85 | 2.87 | 53.801
[36 empty] | 136.9 | 2.875 | 53.82067
[36 empty] | 136.95 | 2.874 | 53.84033
[36 empty] | 137 | 2.865 | 53.86
[36 empty] | 137.05 | 2.877 | 53.87967
[36 empty] | 137.1 | 2.872 | 53.89933
[36 empty] | 137.15 | 2.872 | 53.919
[36 empty] | 137.2 | 2.863 | 53.93867
[36 empty] | 137.25 | 2.873 | 53.95833
[36 empty] | 137.3 | 2.87 | 53.978
[36 empty] | 137.35 | 2.872 | 53.99767
[36 empty] | 137.4 | 2.861 | 54.01733
[36 empty] | 137.45 | 2.874 | 54.037
[36 empty] | 137.5 | 2.872 | 54.05667
[36 empty] | 137.55 | 2.873 | 54.07633
[36 empty] | 137.6 | 2.867 | 54.09567
[36 empty] | 137.65 | 2.871 | 54.11533
[36 empty] | 137.7 | 2.874 | 54.135
[36 empty] | 137.75 | 2.873 | 54.155
[36 empty] | 137.8 | 2.868 | 54.17467
[36 empty] | 137.85 | 2.869 | 54.194
[36 empty] | 137.9 | 2.869 | 54.214
[36 empty] | 137.95 | 2.871 | 54.23367
[36 empty] | 138 | 2.863 | 54.25333
[36 empty] | 138.05 | 2.869 | 54.273
[36 empty] | 138.1 | 2.87 | 54.29267
[36 empty] | 138.15 | 2.867 | 54.31233
[36 empty] | 138.2 | 2.861 | 54.332
[36 empty] | 138.25 | 2.864 | 54.35167
[36 empty] | 138.3 | 2.868 | 54.37133
[36 empty] | 138.35 | 2.86 | 54.391
[36 empty] | 138.4 | 2.851 | 54.41067
[36 empty] | 138.45 | 2.853 | 54.43033
[36 empty] | 138.5 | 2.858 | 54.45
[36 empty] | 138.55 | 2.857 | 54.46933
[36 empty] | 138.6 | 2.855 | 54.489
[36 empty] | 138.65 | 2.859 | 54.509
[36 empty] | 138.7 | 2.858 | 54.52834
[36 empty] | 138.75 | 2.853 | 54.548
[36 empty] | 138.8 | 2.848 | 54.56767
[36 empty] | 138.85 | 2.853 | 54.58733
[36 empty] | 138.9 | 2.853 | 54.607
[36 empty] | 138.95 | 2.852 | 54.62667
[36 empty] | 139 | 2.849 | 54.64667
[36 empty] | 139.05 | 2.852 | 54.666
[36 empty] | 139.1 | 2.854 | 54.68567
[36 empty] | 139.15 | 2.851 | 54.70533
[36 empty] | 139.2 | 2.847 | 54.725
[36 empty] | 139.25 | 2.852 | 54.74467
[36 empty] | 139.3 | 2.847 | 54.76433
[36 empty] | 139.35 | 2.846 | 54.784
[36 empty] | 139.4 | 2.842 | 54.80367
[36 empty] | 139.45 | 2.847 | 54.82333
[36 empty] | 139.5 | 2.85 | 54.843
[36 empty] | 139.55 | 2.846 | 54.86267
[36 empty] | 139.6 | 2.844 | 54.88233
[36 empty] | 139.65 | 2.85 | 54.902
[36 empty] | 139.7 | 2.847 | 54.92167
[36 empty] | 139.75 | 2.846 | 54.94133
[36 empty] | 139.8 | 2.841 | 54.961
[36 empty] | 139.85 | 2.852 | 54.98067
[36 empty] | 139.9 | 2.845 | 55.00033
[36 empty] | 139.95 | 2.839 | 55.02
[36 empty] | 140 | 2.829 | 55.03967
[36 empty] | 140.05 | 2.831 | 55.05933
[36 empty] | 140.1 | 2.827 | 55.079
[36 empty] | 140.15 | 2.821 | 55.09867
[36 empty] | 140.2 | 2.815 | 55.11833
[36 empty] | 140.25 | 2.826 | 55.138
[36 empty] | 140.3 | 2.823 | 55.15767
[36 empty] | 140.35 | 2.823 | 55.17733
[36 empty] | 140.4 | 2.815 | 55.197
[36 empty] | 140.45 | 2.827 | 55.21667
[36 empty] | 140.5 | 2.819 | 55.23633
[36 empty] | 140.55 | 2.818 | 55.256
[36 empty] | 140.6 | 2.811 | 55.27567
[36 empty] | 140.65 | 2.814 | 55.29533
[36 empty] | 140.7 | 2.812 | 55.315
[36 empty] | 140.75 | 2.807 | 55.33467
[36 empty] | 140.8 | 2.802 | 55.35433
[36 empty] | 140.85 | 2.804 | 55.374
[36 empty] | 140.9 | 2.804 | 55.39367
[36 empty] | 140.95 | 2.803 | 55.413
[36 empty] | 141 | 2.794 | 55.433
[36 empty] | 141.05 | 2.803 | 55.45234
[36 empty] | 141.1 | 2.801 | 55.472
[36 empty] | 141.15 | 2.802 | 55.49167
[36 empty] | 141.2 | 2.8 | 55.51133
[36 empty] | 141.25 | 2.806 | 55.531
[36 empty] | 141.3 | 2.804 | 55.55067
[36 empty] | 141.35 | 2.802 | 55.57034
[36 empty] | 141.4 | 2.796 | 55.59
[36 empty] | 141.45 | 2.803 | 55.60967
[36 empty] | 141.5 | 2.805 | 55.62933
[36 empty] | 141.55 | 2.805 | 55.649
[36 empty] | 141.6 | 2.797 | 55.66867
[36 empty] | 141.65 | 2.804 | 55.68834
[36 empty] | 141.7 | 2.806 | 55.708
[36 empty] | 141.75 | 2.804 | 55.72767
[36 empty] | 141.8 | 2.797 | 55.74733
[36 empty] | 141.85 | 2.804 | 55.767
[36 empty] | 141.9 | 2.804 | 55.78667
[36 empty] | 141.95 | 2.806 | 55.80634
[36 empty] | 142 | 2.801 | 55.826
[36 empty] | 142.05 | 2.808 | 55.84567
[36 empty] | 142.1 | 2.806 | 55.86533
[36 empty] | 142.15 | 2.805 | 55.885
[36 empty] | 142.2 | 2.802 | 55.90467
[36 empty] | 142.25 | 2.808 | 55.92434
[36 empty] | 142.3 | 2.806 | 55.944
[36 empty] | 142.35 | 2.808 | 55.96367
[36 empty] | 142.4 | 2.806 | 55.98333
[36 empty] | 142.45 | 2.809 | 56.003
[36 empty] | 142.5 | 2.813 | 56.02267
[36 empty] | 142.55 | 2.809 | 56.04234
[36 empty] | 142.6 | 2.804 | 56.062
[36 empty] | 142.65 | 2.813 | 56.08167
[36 empty] | 142.7 | 2.808 | 56.10133
[36 empty] | 142.75 | 2.809 | 56.12067
[36 empty] | 142.8 | 2.797 | 56.14034
[36 empty] | 142.85 | 2.813 | 56.16
[36 empty] | 142.9 | 2.81 | 56.17967
[36 empty] | 142.95 | 2.812 | 56.19933
[36 empty] | 143 | 2.801 | 56.219
[36 empty] | 143.05 | 2.807 | 56.23867
[36 empty] | 143.1 | 2.808 | 56.25834
[36 empty] | 143.15 | 2.802 | 56.278
[36 empty] | 143.2 | 2.795 | 56.29767
[36 empty] | 143.25 | 2.8 | 56.31733
[36 empty] | 143.3 | 2.801 | 56.337
[36 empty] | 143.35 | 2.801 | 56.35667
[36 empty] | 143.4 | 2.79 | 56.37634
[36 empty] | 143.45 | 2.796 | 56.396
[36 empty] | 143.5 | 2.793 | 56.41567
[36 empty] | 143.55 | 2.792 | 56.43533
[36 empty] | 143.6 | 2.784 | 56.455
[36 empty] | 143.65 | 2.784 | 56.47467
[36 empty] | 143.7 | 2.781 | 56.49434
[36 empty] | 143.75 | 2.787 | 56.514
[36 empty] | 143.8 | 2.779 | 56.53367
[36 empty] | 143.85 | 2.781 | 56.55333
[36 empty] | 143.9 | 2.783 | 56.57267
[36 empty] | 143.95 | 2.778 | 56.59267
[36 empty] | 144 | 2.772 | 56.612
[36 empty] | 144.05 | 2.78 | 56.63167
[36 empty] | 144.1 | 2.78 | 56.65133
[36 empty] | 144.15 | 2.775 | 56.671
[36 empty] | 144.2 | 2.771 | 56.69067
[36 empty] | 144.25 | 2.772 | 56.71033
[36 empty] | 144.3 | 2.774 | 56.73
[36 empty] | 144.35 | 2.776 | 56.74967
[36 empty] | 144.4 | 2.767 | 56.76933
[36 empty] | 144.45 | 2.773 | 56.789
[36 empty] | 144.5 | 2.774 | 56.80867
[36 empty] | 144.55 | 2.77 | 56.82833
[36 empty] | 144.6 | 2.77 | 56.848
[36 empty] | 144.65 | 2.774 | 56.86767
[36 empty] | 144.7 | 2.775 | 56.88733
[36 empty] | 144.75 | 2.773 | 56.907
[36 empty] | 144.8 | 2.768 | 56.92667
[36 empty] | 144.85 | 2.771 | 56.94633
[36 empty] | 144.9 | 2.771 | 56.966
[36 empty] | 144.95 | 2.776 | 56.98567
[36 empty] | 145 | 2.772 | 57.00533
[36 empty] | 145.05 | 2.776 | 57.025
[36 empty] | 145.1 | 2.779 | 57.04467
[36 empty] | 145.15 | 2.78 | 57.06433
[36 empty] | 145.2 | 2.771 | 57.084
[36 empty] | 145.25 | 2.771 | 57.10367
[36 empty] | 145.3 | 2.777 | 57.12333
[36 empty] | 145.35 | 2.778 | 57.143
[36 empty] | 145.4 | 2.768 | 57.16267
[36 empty] | 145.45 | 2.782 | 57.18233
[36 empty] | 145.5 | 2.781 | 57.202
[36 empty] | 145.55 | 2.777 | 57.22133
[36 empty] | 145.6 | 2.774 | 57.241
[36 empty] | 145.65 | 2.781 | 57.26067
[36 empty] | 145.7 | 2.782 | 57.28033
[36 empty] | 145.75 | 2.78 | 57.3
[36 empty] | 145.8 | 2.772 | 57.31967
[36 empty] | 145.85 | 2.781 | 57.33933
[36 empty] | 145.9 | 2.78 | 57.359
[36 empty] | 145.95 | 2.783 | 57.37867
[36 empty] | 146 | 2.78 | 57.39833
[36 empty] | 146.05 | 2.788 | 57.418
[36 empty] | 146.1 | 2.781 | 57.43767
[36 empty] | 146.15 | 2.784 | 57.45733
[36 empty] | 146.2 | 2.778 | 57.477
[36 empty] | 146.25 | 2.787 | 57.49667
[36 empty] | 146.3 | 2.789 | 57.516
[36 empty] | 146.35 | 2.786 | 57.53567
[36 empty] | 146.4 | 2.781 | 57.55567
[36 empty] | 146.45 | 2.786 | 57.575
[36 empty] | 146.5 | 2.784 | 57.59467
[36 empty] | 146.55 | 2.787 | 57.61433
[36 empty] | 146.6 | 2.781 | 57.634
[36 empty] | 146.65 | 2.788 | 57.65367
[36 empty] | 146.7 | 2.788 | 57.67333
[36 empty] | 146.75 | 2.792 | 57.693
[36 empty] | 146.8 | 2.783 | 57.71267
[36 empty] | 146.85 | 2.787 | 57.73233
[36 empty] | 146.9 | 2.789 | 57.752
[36 empty] | 146.95 | 2.784 | 57.77167
[36 empty] | 147 | 2.782 | 57.79133
[36 empty] | 147.05 | 2.788 | 57.811
[36 empty] | 147.1 | 2.79 | 57.83067
[36 empty] | 147.15 | 2.789 | 57.85033
[36 empty] | 147.2 | 2.781 | 57.87
[36 empty] | 147.25 | 2.787 | 57.88967
[36 empty] | 147.3 | 2.787 | 57.90933
[36 empty] | 147.35 | 2.787 | 57.929
[36 empty] | 147.4 | 2.78 | 57.94867
[36 empty] | 147.45 | 2.781 | 57.96833
[36 empty] | 147.5 | 2.784 | 57.988
[36 empty] | 147.55 | 2.785 | 58.00767
[36 empty] | 147.6 | 2.781 | 58.02733
[36 empty] | 147.65 | 2.786 | 58.047
[36 empty] | 147.7 | 2.784 | 58.06667
[36 empty] | 147.75 | 2.786 | 58.08633
[36 empty] | 147.8 | 2.774 | 58.106
[36 empty] | 147.85 | 2.778 | 58.12567
[36 empty] | 147.9 | 2.776 | 58.145
[36 empty] | 147.95 | 2.778 | 58.16467
[36 empty] | 148 | 2.772 | 58.18433
[36 empty] | 148.05 | 2.78 | 58.204
[36 empty] | 148.1 | 2.781 | 58.22367
[36 empty] | 148.15 | 2.777 | 58.24333
[36 empty] | 148.2 | 2.769 | 58.263
[36 empty] | 148.25 | 2.782 | 58.28267
[36 empty] | 148.3 | 2.778 | 58.30233
[36 empty] | 148.35 | 2.779 | 58.322
[36 empty] | 148.4 | 2.774 | 58.34167
[36 empty] | 148.45 | 2.774 | 58.36133
[36 empty] | 148.5 | 2.772 | 58.381
[36 empty] | 148.55 | 2.773 | 58.40067
[36 empty] | 148.6 | 2.767 | 58.42033
[36 empty] | 148.65 | 2.772 | 58.44
[36 empty] | 148.7 | 2.776 | 58.46
[36 empty] | 148.75 | 2.774 | 58.47933
[36 empty] | 148.8 | 2.766 | 58.499
[36 empty] | 148.85 | 2.773 | 58.51867
[36 empty] | 148.9 | 2.771 | 58.53833
[36 empty] | 148.95 | 2.774 | 58.558
[36 empty] | 149 | 2.758 | 58.57767
[36 empty] | 149.05 | 2.769 | 58.59733
[36 empty] | 149.1 | 2.772 | 58.617
[36 empty] | 149.15 | 2.772 | 58.63667
[36 empty] | 149.2 | 2.768 | 58.65633
[36 empty] | 149.25 | 2.77 | 58.676
[36 empty] | 149.3 | 2.776 | 58.69567
[36 empty] | 149.35 | 2.777 | 58.71533
[36 empty] | 149.4 | 2.767 | 58.735
[36 empty] | 149.45 | 2.768 | 58.75467
[36 empty] | 149.5 | 2.77 | 58.77433
[36 empty] | 149.55 | 2.771 | 58.794
[36 empty] | 149.6 | 2.759 | 58.81367
[36 empty] | 149.65 | 2.771 | 58.83333
[36 empty] | 149.7 | 2.77 | 58.853
[36 empty] | 149.75 | 2.769 | 58.87267
[36 empty] | 149.8 | 2.758 | 58.89233
[36 empty] | 149.85 | 2.771 | 58.91167
[36 empty] | 149.9 | 2.766 | 58.93134
[36 empty] | 149.95 | 2.765 | 58.951
[36 empty] | 150 | 2.76 | 58.971
[36 empty] | 150.05 | 2.76 | 58.99033
[36 empty] | 150.1 | 2.769 | 59.01
[36 empty] | 150.15 | 2.764 | 59.02967
[36 empty] | 150.2 | 2.756 | 59.04934
[36 empty] | 150.25 | 2.762 | 59.069
[36 empty] | 150.3 | 2.763 | 59.08867
[36 empty] | 150.35 | 2.764 | 59.10833
[36 empty] | 150.4 | 2.756 | 59.128
[36 empty] | 150.45 | 2.763 | 59.14767
[36 empty] | 150.5 | 2.76 | 59.16734
[36 empty] | 150.55 | 2.764 | 59.187
[36 empty] | 150.6 | 2.755 | 59.20667
[36 empty] | 150.65 | 2.76 | 59.22633
[36 empty] | 150.7 | 2.758 | 59.246
[36 empty] | 150.75 | 2.755 | 59.26567
[36 empty] | 150.8 | 2.753 | 59.28534
[36 empty] | 150.85 | 2.763 | 59.305
[36 empty] | 150.9 | 2.757 | 59.32467
[36 empty] | 150.95 | 2.762 | 59.34433
[36 empty] | 151 | 2.754 | 59.364
[36 empty] | 151.05 | 2.762 | 59.38367
[36 empty] | 151.1 | 2.76 | 59.40334
[36 empty] | 151.15 | 2.754 | 59.423
[36 empty] | 151.2 | 2.747 | 59.44267
[36 empty] | 151.25 | 2.755 | 59.46233
[36 empty] | 151.3 | 2.761 | 59.482
[36 empty] | 151.35 | 2.759 | 59.50167
[36 empty] | 151.4 | 2.753 | 59.52134
[36 empty] | 151.45 | 2.759 | 59.541
[36 empty] | 151.5 | 2.755 | 59.56067
[36 empty] | 151.55 | 2.76 | 59.58033
[36 empty] | 151.6 | 2.753 | 59.6
[36 empty] | 151.65 | 2.759 | 59.61967
[36 empty] | 151.7 | 2.758 | 59.63933
[36 empty] | 151.75 | 2.762 | 59.65867
[36 empty] | 151.8 | 2.756 | 59.67867
[36 empty] | 151.85 | 2.761 | 59.698
[36 empty] | 151.9 | 2.76 | 59.718
[36 empty] | 151.95 | 2.757 | 59.73767
[36 empty] | 152 | 2.75 | 59.75733
[36 empty] | 152.05 | 2.757 | 59.777
[36 empty] | 152.1 | 2.757 | 59.79633
[36 empty] | 152.15 | 2.757 | 59.81633
[36 empty] | 152.2 | 2.751 | 59.83567
[36 empty] | 152.25 | 2.759 | 59.85534
[36 empty] | 152.3 | 2.756 | 59.875
[36 empty] | 152.35 | 2.756 | 59.89467
[36 empty] | 152.4 | 2.749 | 59.91433
[36 empty] | 152.45 | 2.756 | 59.934
[36 empty] | 152.5 | 2.758 | 59.95367
[36 empty] | 152.55 | 2.757 | 59.97334
[36 empty] | 152.6 | 2.75 | 59.993
[36 empty] | 152.65 | 2.755 | 60.01267
[36 empty] | 152.7 | 2.759 | 60.03233
[36 empty] | 152.75 | 2.754 | 60.052
[36 empty] | 152.8 | 2.747 | 60.07167
[36 empty] | 152.85 | 2.751 | 60.09134
[36 empty] | 152.9 | 2.748 | 60.111
[36 empty] | 152.95 | 2.751 | 60.13067
[36 empty] | 153 | 2.744 | 60.15033
[36 empty] | 153.05 | 2.753 | 60.17
[36 empty] | 153.1 | 2.746 | 60.18967
[36 empty] | 153.15 | 2.746 | 60.20934
[36 empty] | 153.2 | 2.742 | 60.229
[36 empty] | 153.25 | 2.746 | 60.24867
[36 empty] | 153.3 | 2.743 | 60.26833
[36 empty] | 153.35 | 2.745 | 60.288
[36 empty] | 153.4 | 2.735 | 60.30767
[36 empty] | 153.45 | 2.744 | 60.327
[36 empty] | 153.5 | 2.745 | 60.34667
[36 empty] | 153.55 | 2.746 | 60.36633
[36 empty] | 153.6 | 2.735 | 60.386
[36 empty] | 153.65 | 2.744 | 60.40567
[36 empty] | 153.7 | 2.739 | 60.42533
[36 empty] | 153.75 | 2.736 | 60.445
[36 empty] | 153.8 | 2.729 | 60.46467
[36 empty] | 153.85 | 2.735 | 60.48433
[36 empty] | 153.9 | 2.737 | 60.504
[36 empty] | 153.95 | 2.734 | 60.52367
[36 empty] | 154 | 2.727 | 60.54333
[36 empty] | 154.05 | 2.734 | 60.563
[36 empty] | 154.1 | 2.73 | 60.58267
[36 empty] | 154.15 | 2.731 | 60.60233
[36 empty] | 154.2 | 2.721 | 60.622
[36 empty] | 154.25 | 2.728 | 60.64167
[36 empty] | 154.3 | 2.727 | 60.66133
[36 empty] | 154.35 | 2.73 | 60.681
[36 empty] | 154.4 | 2.714 | 60.70067
[36 empty] | 154.45 | 2.726 | 60.72033
[36 empty] | 154.5 | 2.725 | 60.74
[36 empty] | 154.55 | 2.723 | 60.75967
[36 empty] | 154.6 | 2.712 | 60.77934
[36 empty] | 154.65 | 2.724 | 60.799
[36 empty] | 154.7 | 2.72 | 60.81867
[36 empty] | 154.75 | 2.724 | 60.83833
[36 empty] | 154.8 | 2.713 | 60.858
[36 empty] | 154.85 | 2.715 | 60.87767
[36 empty] | 154.9 | 2.714 | 60.89734
[36 empty] | 154.95 | 2.714 | 60.917
[36 empty] | 155 | 2.708 | 60.93667
[36 empty] | 155.05 | 2.712 | 60.95633
[36 empty] | 155.1 | 2.707 | 60.976
[36 empty] | 155.15 | 2.711 | 60.99533
[36 empty] | 155.2 | 2.702 | 61.01534
[36 empty] | 155.25 | 2.703 | 61.035
[36 empty] | 155.3 | 2.705 | 61.05467
[36 empty] | 155.35 | 2.701 | 61.074
[36 empty] | 155.4 | 2.689 | 61.094
[36 empty] | 155.45 | 2.699 | 61.11367
[36 empty] | 155.5 | 2.692 | 61.13334
[36 empty] | 155.55 | 2.689 | 61.153
[36 empty] | 155.6 | 2.688 | 61.17267
[36 empty] | 155.65 | 2.698 | 61.19233
[36 empty] | 155.7 | 2.69 | 61.212
[36 empty] | 155.75 | 2.691 | 61.23167
[36 empty] | 155.8 | 2.683 | 61.251
[36 empty] | 155.85 | 2.688 | 61.27067
[36 empty] | 155.9 | 2.679 | 61.29033
[36 empty] | 155.95 | 2.68 | 61.31
[36 empty] | 156 | 2.678 | 61.32967
[36 empty] | 156.05 | 2.681 | 61.34933
[36 empty] | 156.1 | 2.677 | 61.369
[36 empty] | 156.15 | 2.679 | 61.38867
[36 empty] | 156.2 | 2.665 | 61.40833
[36 empty] | 156.25 | 2.67 | 61.428
[36 empty] | 156.3 | 2.671 | 61.44767
[36 empty] | 156.35 | 2.666 | 61.46733
[36 empty] | 156.4 | 2.66 | 61.487
[36 empty] | 156.45 | 2.658 | 61.50667
[36 empty] | 156.5 | 2.654 | 61.52633
[36 empty] | 156.55 | 2.65 | 61.546
[36 empty] | 156.6 | 2.633 | 61.56567
[36 empty] | 156.65 | 2.638 | 61.585
[36 empty] | 156.7 | 2.627 | 61.605
[36 empty] | 156.75 | 2.618 | 61.62467
[36 empty] | 156.8 | 2.611 | 61.64433
[36 empty] | 156.85 | 2.608 | 61.664
[36 empty] | 156.9 | 2.595 | 61.68367
[36 empty] | 156.95 | 2.585 | 61.70333
[36 empty] | 157 | 2.573 | 61.723
[36 empty] | 157.05 | 2.572 | 61.74267
[36 empty] | 157.1 | 2.57 | 61.76233
[36 empty] | 157.15 | 2.567 | 61.78167
[36 empty] | 157.2 | 2.551 | 61.80133
[36 empty] | 157.25 | 2.555 | 61.821
[36 empty] | 157.3 | 2.55 | 61.84067
[36 empty] | 157.35 | 2.544 | 61.86033
[36 empty] | 157.4 | 2.528 | 61.88
[36 empty] | 157.45 | 2.533 | 61.89967
[36 empty] | 157.5 | 2.526 | 61.91933
[36 empty] | 157.55 | 2.523 | 61.939
[36 empty] | 157.6 | 2.514 | 61.95867
[36 empty] | 157.65 | 2.521 | 61.97833
[36 empty] | 157.7 | 2.518 | 61.998
[36 empty] | 157.75 | 2.517 | 62.01767
[36 empty] | 157.8 | 2.508 | 62.03733
[36 empty] | 157.85 | 2.504 | 62.057
[36 empty] | 157.9 | 2.497 | 62.07667
[36 empty] | 157.95 | 2.497 | 62.09633
[36 empty] | 158 | 2.484 | 62.116
[36 empty] | 158.05 | 2.485 | 62.13567
[36 empty] | 158.1 | 2.479 | 62.155
[36 empty] | 158.15 | 2.479 | 62.17467
[36 empty] | 158.2 | 2.462 | 62.19467
[36 empty] | 158.25 | 2.467 | 62.214
[36 empty] | 158.3 | 2.458 | 62.23367
[36 empty] | 158.35 | 2.443 | 62.25333
[36 empty] | 158.4 | 2.424 | 62.273
[36 empty] | 158.45 | 2.421 | 62.29267
[36 empty] | 158.5 | 2.408 | 62.31233
[36 empty] | 158.55 | 2.392 | 62.332
[36 empty] | 158.6 | 2.375 | 62.35167
[36 empty] | 158.65 | 2.36 | 62.37133
[36 empty] | 158.7 | 2.339 | 62.391
[36 empty] | 158.75 | 2.284 | 62.41067
[36 empty] | 158.8 | 2.105 | 62.43033
[36 empty] | 158.85 | 1.849 | 62.45
[36 empty] | 158.9 | 1.642 | 62.46967
[36 empty] | 158.95 | 1.473 | 62.48933
[36 empty] | 159 | 1.344 | 62.509
[36 empty] | 159.05 | 1.247 | 62.52867
[36 empty] | 159.1 | 1.132 | 62.54833
[36 empty] | 159.15 | 1.071 | 62.568
[36 empty] | 159.2 | 1.027 | 62.58733
[36 empty] | 159.25 | 1.005 | 62.60733
[36 empty] | 159.3 | 0.984 | 62.62667
[36 empty] | 159.35 | 0.967 | 62.64667
[36 empty] | 159.4 | 0.945 | 62.666
[36 empty] | 159.45 | 0.943 | 62.68567
[36 empty] | 159.5 | 0.922 | 62.70533
[36 empty] | 159.55 | 0.887 | 62.725
[36 empty] | 159.6 | 0.858 | 62.74467
[36 empty] | 159.65 | 0.851 | 62.76433
[36 empty] | 159.7 | 0.84 | 62.784
[36 empty] | 159.75 | 0.832 | 62.80367
[36 empty] | 159.8 | 0.819 | 62.82333
[36 empty] | 159.85 | 0.817 | 62.843
[36 empty] | 159.9 | 0.807 | 62.86267
[36 empty] | 159.95 | 0.798 | 62.88233
[36 empty] | 160 | 0.794 | 62.902
[36 empty] | 160.05 | 0.787 | 62.92167
[36 empty] | 160.1 | 0.78 | 62.94133
[36 empty] | 160.15 | 0.769 | 62.96067
[36 empty] | 160.2 | 0.747 | 62.98034
[36 empty] | 160.25 | 0.742 | 63
[36 empty] | 160.3 | 0.735 | 63.01967
[36 empty] | 160.35 | 0.731 | 63.03933
[36 empty] | 160.4 | 0.721 | 63.059
[36 empty] | 160.45 | 0.721 | 63.07867
[36 empty] | 160.5 | 0.721 | 63.09834
[36 empty] | 160.55 | 0.716 | 63.118
[36 empty] | 160.6 | 0.714 | 63.13767
[36 empty] | 160.65 | 0.714 | 63.15733
[36 empty] | 160.7 | 0.709 | 63.177
[36 empty] | 160.75 | 0.711 | 63.19667
[36 empty] | 160.8 | 0.69 | 63.21634
[36 empty] | 160.85 | 0.682 | 63.236
[36 empty] | 160.9 | 0.662 | 63.25567
[36 empty] | 160.95 | 0.644 | 63.27533
[36 empty] | 161 | 0.613 | 63.295
[36 empty] | 161.05 | 0.574 | 63.31467
[36 empty] | 161.1 | 0.505 | 63.33434
[36 empty] | 161.15 | 0.445 | 63.354
[36 empty] | 161.2 | 0.416 | 63.37333
[36 empty] | 161.25 | 0.376 | 63.39333
[36 empty] | 161.3 | 0.251 | 63.41267
[36 empty] | 161.35 | 0.228 | 63.43233
[36 empty] | 161.4 | 0.2 | 63.452
[36 empty] | 161.45 | 0.198 | 63.47167
[36 empty] | 161.5 | 0.18 | 63.49133
[36 empty] | 161.55 | 0.162 | 63.511
[36 empty] | 161.6 | 0.153 | 63.53067
[36 empty] | 161.65 | 0.124 | 63.55033
[36 empty] | 161.7 | 0.008 | 63.57
[36 empty] | 161.75 | -0.007 | 63.58967
[36 empty] | 161.8 | -0.009 | 63.60933
[36 empty] | 161.85 | -0.001 | 63.62867
[36 empty] | 161.9 | 0 | 63.64867
[36 empty] | 161.95 | 0 | 63.668
[36 empty] | 162 | -0.011 | 63.68767
[36 empty] | 162.05 | -0.001 | 63.70733
[36 empty] | 162.1 | -0.001 | 63.727
[36 empty] | 162.15 | -0.004 | 63.74667
[36 empty] | 162.2 | -0.012 | 63.76633
[36 empty] | 162.25 | -0.003 | 63.786
[36 empty] | 162.3 | -0.002 | 63.80567
[36 empty] | 162.35 | -0.004 | 63.82533
[36 empty] | 162.4 | -0.009 | 63.845
[36 empty] | 162.45 | 0.003 | 63.86467
[36 empty] | 162.5 | 0 | 63.88433
[36 empty] | 162.55 | -0.002 | 63.904
[36 empty] | 162.6 | -0.007 | 63.92367
[36 empty] | 162.65 | 0 | 63.94333
[36 empty] | 162.7 | -0.003 | 63.963
[36 empty] | 162.75 | 0 | 63.98267
[36 empty] | 162.8 | -0.006 | 64.00233
[36 empty] | 162.85 | 0 | 64.022
[36 empty] | 162.9 | 0 | 64.04166
[36 empty] | 162.95 | -0.004 | 64.06133
[36 empty] | 163 | -0.007 | 64.08099
[36 empty] | 163.05 | -0.003 | 64.10066
[36 empty] | 163.1 | -0.005 | 64.12033
[36 empty] | 163.15 | 0 | 64.14
[36 empty] | 163.2 | 0 | 64.15966
[36 empty] | 163.25 | -0.001 | 64.17933
[36 empty] | 163.3 | 0 | 64.199
[36 empty] | 163.35 | -0.003 | 64.21867
[36 empty] | 163.4 | -0.003 | 64.23833
[36 empty] | 163.45 | -0.006 | 64.258
[36 empty] | 163.5 | -0.001 | 64.27766
[36 empty] | 163.55 | -0.005 | 64.29733
[36 empty] | 163.6 | -0.004 | 64.31667
[36 empty] | 163.65 | -0.001 | 64.33633
[36 empty] | 163.7 | -0.005 | 64.35633
[36 empty] | 163.75 | -0.004 | 64.376
[36 empty] | 163.8 | -0.002 | 64.39566
[36 empty] | 163.85 | 0.001 | 64.41533
[36 empty] | 163.9 | -0.001 | 64.43466
[36 empty] | 163.95 | -0.001 | 64.45433
[36 empty] | 164 | -0.004 | 64.474
[36 empty] | 164.05 | -0.002 | 64.49366
[36 empty] | 164.1 | -0.003 | 64.51333